## material prop
v
Property
| E (Gpa) | 1.8 | τ_n (MPa) | Maximum normal traction
| v | 0.3 | τ_m (MPa) | Maximum tangential traction
| G[GPa] | 0.5 | G_IC[N/mm] | Fracture energy mode 1
| τ_n [MPa] | 20 | G_IIC [N/mm] | Fracture energy mode 2
| τ_m[MPa] | 16
| G_IC[N/mm] | 0.4
| G_IIC [N/mm] | 4

## cfrp
cf
elastic
|  | E1 Gpa | E2 | E2 | G12 | G13 | G23 | v12 | v13 | v23
| 1 | 131.9 | 9.51 | 9.43 | 5.27 | 7.03 | 3.39 | 0.326 | 0.341 | 0.485
damage hashin (strength of lamina)
| Xt Mpa | Xc | Yc | Yt | Sc | St
| 1328 | 1064 | 70.9 | 221 | 71.2 | 94.5
damage evolution (farcture eneregey of lamina)
| Gmtc N/mm | Gmc | Gftc | Gfcc
| 0.33 | 0.33 | 2 | 2
damage stablization (should be small compared to increment size
0.0001
Alpha (the effect oh the longtudenal shear strength to faiber normal stress , can change from 0-1 , )
| 0 |  | longtudenl shear strength have no effect
| 1 |  | longtudenl shear strength have an equal effect to longitudenal normal stress

## epoxy
|  | aouther |  | bf | df | fc | sn | ss | st
|  | mostafinjed |  | 200 | 35 | 33 |  |  |  | 2.578822 | 0.175 | 1.206706 | 4.667822 | 0.06068168 |  | 76.92308
|  | aouther |  | bc | bp | fc | sn | ss | st
|  | mostafinjed 2019 |  | 200 | 35 | 33 |  |  |  | 2.578822 | 0.175 | 1.206706 | 7.647908 | 0.06068168 | 25850.53 | 126.0332 | 2.9 | 7.7 | 7.7
mostafa injed
50
|  | aouther | fc | tc | tepoxy | E 。conc | E epoxy | G epoxy | sn | ss | st
|  |  | 31 | 300 | 2 | 25054.94 | 2600 | 742.8571 | 1.81 | 50 | 50 | 1.837362 | 0.8277285 | 6.220245 | 78.47496 | 0.5157143 | 142.0397 | 25.78571 | 25.78571
|  |  | 40 | 150 | 2 | 28460.5 | 2500 | 714.2857 | 1.677536 | 46.3 | 46.3 | 2.087103 | 0.8502311 | 6.455993 | 164.7321 | 0.5157143 | 276.344 | 23.87757 | 23.87757
0
Note on Q7: Author: relative displacement normal to the plane of cohesive element
Note on R7: Author: s and t represent two perpendicular directions in the plane of interfacial element, respectively
Note on U7: Author: the ratio of the width of composite laminate to the beam’s width
Note on X7: Author: debonding initiation slip
Note on Y7: Author: based on the concrete performance according to studies carried out by Coronado [37] and means that knn is equal to the elastic modulus of concrete
Note on AA7: Author: normal stress and shear stresses exerted due to opening of the shear cracks
Note on Q26: Author: relative displacement normal to the plane of cohesive element
Note on R26: Author: s and t represent two perpendicular directions in the plane of interfacial element, respectively
Note on U26: Author: the ratio of the width of composite laminate to the beam’s width
Note on X26: Author: debonding initiation slip
Note on Y26: Author: based on the concrete performance according to studies carried out by Coronado [37] and means that knn is equal to the elastic modulus of concrete
Note on AA26: Author: normal stress and shear stresses exerted due to opening of the shear cracks
Note on S77: Author: relative displacement normal to the plane of cohesive element
Note on T77: Author: s and t represent two perpendicular directions in the plane of interfacial element, respectively
Note on X77: Author: debonding initiation slip
Note on AA77: Author: normal stress and shear stresses exerted due to opening of the shear cracks