## Experiment 1
Weight (g) | Length (mm) | Engineering strain | True strain | Cross sectional area | Force (N) | Engineering stress | True stress | Energy
0 | 84 | 0 | 0 | 4.72 | 0 | 0 | 0
219 | 105 | 0.25 | 0.2231436 | 3.776 | 2.14839 | 0.4551674 | 0.5689592 | 0.022558095
341 | 111 | 0.3214286 | 0.2787134 | 3.571892 | 3.34521 | 0.7087309 | 0.9365373 | 0.0164808
463 | 132 | 0.5714286 | 0.4519851 | 3.003636 | 4.54203 | 0.9622945 | 1.512177 | 0.08281602
584 | 146 | 0.7380952 | 0.5527898 | 2.715616 | 5.72904 | 1.21378 | 2.109665 | 0.07189749
695 | 160 | 0.9047619 | 0.644357 | 2.478 | 6.81795 | 1.444481 | 2.751392 | 0.08782893
817 | 182 | 1.166667 | 0.7731899 | 2.178462 | 8.01477 | 1.698044 | 3.679096 | 0.16315992
939 | 210 | 1.5 | 0.9162907 | 1.888 | 9.21159 | 1.951608 | 4.87902 | 0.24116904
1061 | 237 | 1.821429 | 1.037243 | 1.672911 | 10.40841 | 2.205172 | 6.221734 | 0.26487
1170 | 258 | 2.071429 | 1.122143 | 1.536744 | 11.4777 | 2.431716 | 7.468842 | 0.229804155
1293 | 296 | 2.52381 | 1.259543 | 1.339459 | 12.68433 | 2.687358 | 9.469738 | 0.45907857
1414 | 307 | 2.654762 | 1.296031 | 1.291466 | 13.87134 | 2.938843 | 10.74077 | 0.146056185
1532 | 326 | 2.880952 | 1.356081 | 1.216196 | 15.02892 | 3.184093 | 12.35731 | 0.27455247
1655 | 339 | 3.035714 | 1.395183 | 1.169558 | 16.23555 | 3.439735 | 13.88179 | 0.203219055
1800 | 362 | 3.309524 | 1.460827 | 1.095249 | 17.658 | 3.741102 | 16.12237 | 0.389775825
1918 | 373 | 3.440476 | 1.490762 | 1.062949 | 18.81558 | 3.986352 | 17.7013 | 0.20060469
2048 | 382 | 3.547619 | 1.514604 | 1.037906 | 20.09088 | 4.256542 | 19.35713 | 0.17507907
2159 | 394 | 3.690476 | 1.545534 | 1.006294 | 21.17979 | 4.487244 | 21.04731 | 0.24762402
2279 | 403 | 3.797619 | 1.56812 | 0.9838213 | 22.35699 | 4.73665 | 22.72464 | 0.19591551
2401 | 415 | 3.940476 | 1.597462 | 0.9553735 | 23.55381 | 4.990214 | 24.65403 | 0.2754648
2512 | 426 | 4.071429 | 1.623623 | 0.9307042 | 24.64272 | 5.220915 | 26.4775 | 0.265080915
2623 | 432 | 4.142857 | 1.637609 | 0.9177778 | 25.73163 | 5.451617 | 28.03688 | 0.15112305
2852 | 443 | 4.27381 | 1.662753 | 0.8949887 | 27.97812 | 5.927568 | 31.26086 | 0.295403625
3025 | 451 | 4.369048 | 1.680651 | 0.8791131 | 29.67525 | 6.287129 | 33.7559 | 0.23061348
3241 | 460 | 4.47619 | 1.70041 | 0.861913 | 31.79421 | 6.736061 | 36.88796 | 0.27661257
3457 | Failure
1.438265
2.562063
|  |  |  | Section | 1.68 |  | Total energy | 4.966788285
[5 empty] | 1.37 |  | Total volume | 386.6688
|  |  |  | Area | 2.3016 |  | Toughness | 12845071.2
|  |  |  | Total cross section | 4.6032

## Experiment 2
Weight (g) | Length (mm) | Engineering strain | True strain | Cross sectional area | Force (N) | Engineering stress | True stress | Energy
0 | 84 | 0 | 0 | 4.72 | 0 | 0 | 0
219 | 111 | 0.3214286 | 0.2787134 | 3.571892 | 2.14839 | 0.4551674 | 0.6014712 | 0.029003265
341 | 121 | 0.4404762 | 0.3649737 | 3.276694 | 3.34521 | 0.7087309 | 1.02091 | 0.027468
463 | 135 | 0.6071429 | 0.474458 | 2.936889 | 4.54203 | 0.9622945 | 1.546545 | 0.05521068
584 | 152 | 0.8095238 | 0.5930637 | 2.608421 | 5.72904 | 1.21378 | 2.196363 | 0.087304095
695 | 168 | 1 | 0.6931472 | 2.36 | 6.81795 | 1.444481 | 2.888962 | 0.10037592
817 | 183 | 1.178571 | 0.7786694 | 2.166557 | 8.01477 | 1.698044 | 3.699311 | 0.1112454
939 | 215 | 1.559524 | 0.9398212 | 1.844093 | 9.21159 | 1.951608 | 4.995187 | 0.27562176
1061 | 245 | 1.916667 | 1.070441 | 1.618286 | 10.40841 | 2.205172 | 6.431751 | 0.2943
1170 | 261 | 2.107143 | 1.133704 | 1.51908 | 11.4777 | 2.431716 | 7.555689 | 0.17508888
1293 | 301 | 2.583333 | 1.276293 | 1.317209 | 12.68433 | 2.687358 | 9.6297 | 0.4832406
1414 | 317 | 2.77381 | 1.328085 | 1.250726 | 13.87134 | 2.938843 | 11.09063 | 0.21244536
1532 | 334 | 2.97619 | 1.380324 | 1.187066 | 15.02892 | 3.184093 | 12.66056 | 0.24565221
1655 | 352 | 3.190476 | 1.432814 | 1.126364 | 16.23555 | 3.439735 | 14.41413 | 0.28138023
1800 | 360 | 3.285714 | 1.455287 | 1.101333 | 17.658 | 3.741102 | 16.03329 | 0.1355742
1918 | 375 | 3.464286 | 1.496109 | 1.05728 | 18.81558 | 3.986352 | 17.79621 | 0.27355185
2048 | 382 | 3.547619 | 1.514604 | 1.037906 | 20.09088 | 4.256542 | 19.35713 | 0.13617261
2159 | 395 | 3.702381 | 1.548069 | 1.003747 | 21.17979 | 4.487244 | 21.10073 | 0.268259355
2279 | 402 | 3.785714 | 1.565635 | 0.9862687 | 22.35699 | 4.73665 | 22.66826 | 0.15237873
2401 | 412 | 3.904762 | 1.590207 | 0.9623301 | 23.55381 | 4.990214 | 24.47581 | 0.229554
2512 | 425 | 4.059524 | 1.621272 | 0.9328941 | 24.64272 | 5.220915 | 26.41535 | 0.313277445
2623 | 430 | 4.119048 | 1.632968 | 0.9220465 | 25.73163 | 5.451617 | 27.90708 | 0.125935875
2852 | 442 | 4.261905 | 1.660493 | 0.8970136 | 27.97812 | 5.927568 | 31.1903 | 0.3222585
3025 | 457 | 4.440476 | 1.693867 | 0.8675711 | 29.67525 | 6.287129 | 34.20498 | 0.432400275
3241 | 463 | 4.511905 | 1.70691 | 0.8563283 | 31.79421 | 6.736061 | 37.12853 | 0.18440838
3457 | Failure
1.433307
|  |  |  | Section | 1.68 |  | Total energy | 4.95210762
[5 empty] | 1.37 |  | Total volume | 386.6688
|  |  |  | Area | 2.3016 |  | Toughness | 12807104.2
|  |  |  | Total cross section | 4.6032

## Experiment 3
Weight (g) | Length (mm) | Engineering strain | True strain | Cross sectional area | Force (N) | Engineering stress | True stress | Energy
0 | 84 | 0 | 0 | 4.72 | 0 | 0 | 0
219 | 111 | 0.3214286 | 0.2787134 | 3.571892 | 2.14839 | 0.4551674 | 0.6014712 | 0.029003265
341 | 120 | 0.4285714 | 0.3566749 | 3.304 | 3.34521 | 0.7087309 | 1.012473 | 0.0247212
463 | 135 | 0.6071429 | 0.474458 | 2.936889 | 4.54203 | 0.9622945 | 1.546545 | 0.0591543
584 | 150 | 0.7857143 | 0.5798185 | 2.6432 | 5.72904 | 1.21378 | 2.167464 | 0.077033025
695 | 164 | 0.952381 | 0.6690496 | 2.417561 | 6.81795 | 1.444481 | 2.820177 | 0.08782893
817 | 183 | 1.178571 | 0.7786694 | 2.166557 | 8.01477 | 1.698044 | 3.699311 | 0.14091084
939 | 217 | 1.583333 | 0.9490806 | 1.827097 | 9.21159 | 1.951608 | 5.041654 | 0.29284812
1061 | 242 | 1.880952 | 1.058121 | 1.638347 | 10.40841 | 2.205172 | 6.352994 | 0.24525
1170 | 264 | 2.142857 | 1.145132 | 1.501818 | 11.4777 | 2.431716 | 7.642536 | 0.24074721
1293 | 297 | 2.535714 | 1.262915 | 1.334949 | 12.68433 | 2.687358 | 9.50173 | 0.398673495
1414 | 313 | 2.72619 | 1.315386 | 1.266709 | 13.87134 | 2.938843 | 10.95069 | 0.21244536
1532 | 328 | 2.904762 | 1.362197 | 1.20878 | 15.02892 | 3.184093 | 12.43313 | 0.21675195
1655 | 345 | 3.107143 | 1.412728 | 1.149217 | 16.23555 | 3.439735 | 14.12748 | 0.265747995
1800 | 365 | 3.345238 | 1.469081 | 1.086247 | 17.658 | 3.741102 | 16.25598 | 0.3389355
1918 | 373 | 3.440476 | 1.490762 | 1.062949 | 18.81558 | 3.986352 | 17.7013 | 0.14589432
2048 | 381 | 3.535714 | 1.511983 | 1.04063 | 20.09088 | 4.256542 | 19.30646 | 0.15562584
2159 | 393 | 3.678571 | 1.542993 | 1.008855 | 21.17979 | 4.487244 | 20.99389 | 0.24762402
2279 | 403 | 3.797619 | 1.56812 | 0.9838213 | 22.35699 | 4.73665 | 22.72464 | 0.2176839
2401 | 414 | 3.928571 | 1.595049 | 0.9576812 | 23.55381 | 4.990214 | 24.59463 | 0.2525094
2512 | 420 | 4 | 1.609438 | 0.944 | 24.64272 | 5.220915 | 26.10458 | 0.14458959
2623 | 426 | 4.071429 | 1.623623 | 0.9307042 | 25.73163 | 5.451617 | 27.64748 | 0.15112305
2852 | 443 | 4.27381 | 1.662753 | 0.8949887 | 27.97812 | 5.927568 | 31.26086 | 0.456532875
3025 | 452 | 4.380952 | 1.682865 | 0.8771681 | 29.67525 | 6.287129 | 33.83074 | 0.259440165
3241 | 462 | 4.5 | 1.704748 | 0.8581818 | 31.79421 | 6.736061 | 37.04834 | 0.3073473
3457 | Failure
|  |  |  | Section | 1.68 |  | Total energy | 4.96842165
[5 empty] | 1.37 |  | Total volume | 386.6688
|  |  |  | Area | 2.3016 |  | Toughness | 12849295.4
|  |  |  | Total cross section | 4.6032

## Averages
weight (g) | engineering strain | engineering strain std dev | engineering strain + std dev | True strain | cross sectional area | Force (N) | engineering stress | engineering stress std dev | engineering stress + std dev | true stress | energy
0 | 0 | 0 | 0 | 0 | 4.72 | 0 | 0 | 0 | 0 | 0 | #DIV/0!
219 | 0.297619 | 0.03367175 | 0.3312908 | 0.2601901 | 3.639928 | 2.14839 | 0.4551674 | 0 | 0.4551674 | 0.5906339 | 0.026854875
341 | 0.3968254 | 0.05353467 | 0.4503601 | 0.333454 | 3.384195 | 3.34521 | 0.7087309 | 1.110223e-16 | 0.7087309 | 0.9899734 | 0.02289
463 | 0.5952381 | 0.01683588 | 0.612074 | 0.466967 | 2.959138 | 4.54203 | 0.9622945 | 0 | 0.9622945 | 1.535089 | 0.065727
584 | 0.7777778 | 0.02969569 | 0.8074735 | 0.575224 | 2.655746 | 5.72904 | 1.21378 | 0 | 1.21378 | 2.157831 | 0.07874487
695 | 0.952381 | 0.03888079 | 0.9912617 | 0.6688513 | 2.41852 | 6.81795 | 1.444481 | 2.220446e-16 | 1.444481 | 2.820177 | 0.09201126
817 | 1.174603 | 0.005611959 | 1.180215 | 0.7768429 | 2.170525 | 8.01477 | 1.698044 | 2.220446e-16 | 1.698044 | 3.692573 | 0.13843872
939 | 1.547619 | 0.03504667 | 1.582666 | 0.9350642 | 1.853063 | 9.21159 | 1.951608 | 2.220446e-16 | 1.951608 | 4.971954 | 0.26987964
1061 | 1.873016 | 0.03928371 | 1.9123 | 1.055269 | 1.643181 | 10.40841 | 2.205172 | 0 | 2.205172 | 6.335493 | 0.26814
1170 | 2.107143 | 0.02916059 | 2.136303 | 1.13366 | 1.519214 | 11.4777 | 2.431716 | 0 | 2.431716 | 7.555689 | 0.215213415
1293 | 2.547619 | 0.02571722 | 2.573336 | 1.26625 | 1.330539 | 12.68433 | 2.687358 | 0 | 2.687358 | 9.533723 | 0.446997555
1414 | 2.718254 | 0.04892392 | 2.767178 | 1.313167 | 1.269634 | 13.87134 | 2.938843 | 0 | 2.938843 | 10.92737 | 0.190315635
1532 | 2.920635 | 0.04046841 | 2.961103 | 1.366201 | 1.204014 | 15.02892 | 3.184093 | 0 | 3.184093 | 12.48367 | 0.24565221
1655 | 3.111111 | 0.06324356 | 3.174355 | 1.413575 | 1.14838 | 16.23555 | 3.439735 | 0 | 3.439735 | 14.14113 | 0.25011576
1800 | 3.313492 | 0.02446196 | 3.337954 | 1.461732 | 1.094276 | 17.658 | 3.741102 | 0 | 3.741102 | 16.13721 | 0.288095175
1918 | 3.448413 | 0.01122392 | 3.459637 | 1.492544 | 1.061059 | 18.81558 | 3.986352 | 0 | 3.986352 | 17.7329375 | 0.20668362
2048 | 3.543651 | 0.005611959 | 3.549263 | 1.51373 | 1.038814 | 20.09088 | 4.256542 | 0 | 4.256542 | 19.34024 | 0.15562584
2159 | 3.690476 | 0.009720197 | 3.700196 | 1.545532 | 1.006299 | 21.17979 | 4.487244 | 0 | 4.487244 | 21.04731 | 0.254502465
2279 | 3.793651 | 0.005611959 | 3.799263 | 1.567292 | 0.9846371 | 22.35699 | 4.73665 | 0 | 4.73665 | 22.70585 | 0.18865938
2401 | 3.924603 | 0.01484785 | 3.939451 | 1.594239 | 0.9584616 | 23.55381 | 4.990214 | 0 | 4.990214 | 24.57482 | 0.2525094
2512 | 4.043651 | 0.03124606 | 4.074897 | 1.618111 | 0.9358661 | 24.64272 | 5.220915 | 0 | 5.220915 | 26.33247 | 0.24098265
2623 | 4.111111 | 0.02969569 | 4.140807 | 1.6314 | 0.9235095 | 25.73163 | 5.451617 | 0 | 5.451617 | 27.86382 | 0.142727325
2852 | 4.269841 | 0.005611959 | 4.275453 | 1.662 | 0.8956637 | 27.97812 | 5.927568 | 0 | 5.927568 | 31.23734 | 0.358065
3025 | 4.396825 | 0.03124606 | 4.428071 | 1.685794 | 0.8746174 | 29.67525 | 6.287129 | 8.881784e-16 | 6.287129 | 33.93054 | 0.30748464
3241 | 4.496032 | 0.01484785 | 4.51088 | 1.704023 | 0.8588077 | 31.79421 | 6.736061 | 0 | 6.736061 | 37.02161 | 0.25612275
3457 |  |  | 0 | [5 empty] | 0
[5 empty] | Section | 1.68 |  |  |  | Total energy | 4.962439185
[6 empty] | 1.37 |  |  |  | Total volume | #REF!
[5 empty] | Area | 2.3016 |  |  |  | Toughness | #REF!
[5 empty] | Total cross section | 4.6032