## FMEA
DFMEA
Function | Failure Mode | System effect | Effect Seen by user | Severity | Cause | Mechanism (If Known) | Occurrence | Detection / prevention method | Detectability | Rating | Comment
Apply motive force | too much:- Normal pressure time curve exceeded | DI blown away, red flash at muzzle, no trace or short trace | DI blown away, red flash at muzzle, no trace or short trace | 3 | Overpressure of system | Misshapen propellant causing increased burn pressure | 3 | Inspection of propellant before loading. Particle size and shape | 5 | 45
Apply motive force | too little. Below normal P/T rating | No discernible effect within the normal operating parameters of the system | No discernible effect within the normal operating parameters of the system | 1 | Under pressure of system | Damp or contaminated propellant. Incorrect formulation used | 1 | Inspection of propellant before loading. Particle size and shape. | 5 | 5
Apply motive force | None | Hang fire. | Serious issues for system but out of scope for the tracer investigation | [6 empty] | 0
Apply motive force | Intermittent:- P/T curve variable | No discernible effect within the normal operating parameters of the system | No discernible effect within the normal operating parameters of the system | 1 | Under pressure of system | Damp or contaminated propellant. Incorrect formulation used | 1 | Inspection of propellant before loading. Particle size and shape. | 5 | 5
Apply motive force | Unintended:- Wrong propellant | Incorrect MV | Serious issues for system but out of scope for the tracer investigation | [6 empty] | 0
Rupture disc | too much:- Early rupture in pressure time cycle | DI eroded away. Red flash, Bright burn | DI blown away, red flash at muzzle, no trace or short trace | 3 | Overpressure of tracer face | material properties incorrect. Poor assembly | 2 | Inspection of disc material before assembly. | 5 | 30 | Location checks during assembly
Rupture disc | too little:- Partial rupture or opening | Poor ignition of trace | Dim or poor trace. long DI distance | 3 | insufficient energy at tracer face | material properties incorrect. Poor assembly | 5 | Inspection of disc material before assembly. | 5 | 75 | Location checks during assembly
Rupture disc | None:- Failure to rupture | Blind | no trace | 3 | No energy transmitted to tracer | material properties incorrect. Poor assembly | 4 | Inspection of disc material before assembly. | 5 | 60
Rupture disc | Intermittent:- Sometimes it works, sometimes it doesn’t. | Mixture of blinds, poor ignition and good DI distance | Mixture of blinds, poor ignition and good DI distance | 3 | Intermittent energy levels received at tracer | Poor Assembly | 3 |  | 5 | 45 | Location checks during assembly
Rupture disc | Unintended:-. Wrong disk material or "double discing." | Blind | no trace | 3 | No energy transmitted to tracer | material properties incorrect. Poor assembly | 4 | Inspection of disc material before assembly. | 5 | 60 | Location checks during assembly
Allow disk collapse | too much:- Does this exist?? | DI eroded away. Red flash, Bright burn | DI blown away, red flash at muzzle, no trace or short trace | 3 | Overpressure of tracer face. Filling height too low | material properties incorrect. Poor assembly. | 3 | Inspection of disc material before assembly. | 6 | 54 | Monitoring of fill height and DI dose during filling
Allow disk collapse | too little:- Partial collapse of disc | Poor ignition of trace | Dim or poor trace. long DI distance | 3 | insufficient energy at tracer face. Filling height too high | material properties incorrect. Poor assembly. Sticky composition, double dose, worn drift | 6 | Inspection of disc material before assembly. | 6 | 108 | Monitoring of fill height and DI dose during filling
Allow disk collapse | None:- Disc fails to collapse | Blind | no trace | 3 | No energy transmitted to tracer. Filling height extremely high, no dimple | material properties incorrect. Poor assembly. Sticky composition, double dose, worn drift | 5 | Inspection of disc material before assembly. | 6 | 90 | Monitoring of fill height and DI dose during filling
Allow disk collapse | Intermittent:- Sometimes it works, sometimes it doesn’t. | Mixture of blinds, poor ignition and good DI distance | Mixture of blinds, poor ignition and good DI distance | 3 | Intermittent energy levels received at tracer. Poor control of fill height | material properties incorrect. Poor assembly. Sticky composition, double dose, worn drift | 4 | Inspection of disc material before assembly. | 6 | 72 | Monitoring of fill height and DI dose during filling
Allow disk collapse | Unintended:- Not sure about this one? Mechanical failure prior to assembly?
Ignite DI | too much:- Over pressure at ignition | DI eroded away. Red flash, Bright burn | DI eroded away. Red flash, Bright burn | 3 | Composition too hot, problems associated with the sections above | Wrong formulation! | 7 | Lab analysis / Flow test / Bulk density check / all up round proof | 7 | 147 | Ingredient particle size and morphology. Strontium peroxide level Verification of cut Verification of homogeneity
Ignite DI | too little:- Not enough hot gas getting through | Poor ignition of trace | Poor ignition of trace | 3 | Composition too cool | Wrong formulation! | 7 | Lab analysis / Flow test / Bulk density check / all up round proof | 7 | 147 | Ingredient particle size and morphology. Strontium peroxide level Verification of cut Verification of homogeneity
Ignite DI | None:- Speaks for itself | Blind | Blind | 3 | Composition unreactive to stimulus | Wrong formulation! | 7 | Lab analysis / Flow test / Bulk density check / all up round proof | 7 | 147 | Ingredient particle size and morphology. Strontium peroxide level Verification of cut Verification of homogeneity
Ignite DI | Intermittent ;_ Sometimes it does, sometimes it doesn't | Mixture of blinds, poor ignition and good DI distance | Mixture of blinds, poor ignition and good DI distance | 3 | Non Homogenous composition | Wrong formulation! Non Homogenous mix | 7 | Lab analysis / Flow test / Bulk density check / all up round proof | 7 | 147 | Ingredient particle size and morphology. Strontium peroxide level Verification of cut Verification of homogeneity
Ignite DI | Unintended:- Accidental ignition of DI (In process?) | Not seen at system | Ignition in process, product delays due to shut down | [6 empty] | 0
Choke ignition | too much:- Overpressure of burn front | DI eroded away. Red flash, Bright burn | short DI distance, bright trace | 3 | Wrong diameter washer fitted. hole too small | Wrong diameter hole in washer, slag build up | 3 | Lab analysis / Flow test / Bulk density check / all up round proof | 7 | 63 | Pre-inspection of washer / piece parts Ingredient particle size and morphology. Strontium peroxide level Verification of cut Verification of homogeneity
Choke ignition | too little:- Under pressure of burn front | Poor ignition of trace | Long DI Distance | 3 | Wrong diameter hole too big | Washer missing (5.56) Composition too hot. Washer burned away | 3 | Lab analysis / Flow test / Bulk density check / all up round proof | 7 | 63 | Pre-inspection of washer / piece parts Ingredient particle size and morphology. Strontium peroxide level Verification of cut Verification of homogeneity
Choke ignition | None :- No choke present…a design feature in 5.56 | Blind | Longer DI distance Poor tracer ignition | 3 | restriction missing | Missing washer. Composition too cool for the design.? | 7 | Lab analysis / Flow test / Bulk density check / all up round proof | 7 | 147 | Pre-inspection of washer / piece parts Ingredient particle size and morphology. Strontium peroxide level Verification of cut Verification of homogeneity
Choke ignition | Intermittent, Sometimes it does, sometimes it doesn't | Mixture of blinds, poor ignition and good DI distance | Mixture of performance | 3 | Intermittent blocking of hole | Non homogenous composition | 3 | Lab analysis / Flow test / Bulk density check / all up round proof | 7 | 63 | Pre-inspection of washer / piece parts Ingredient particle size and morphology. Strontium peroxide level Verification of cut Verification of homogeneity
Choke ignition | Unintended :- exit hole blocked by muck | Blind | Blind trace | 3 | Blocking of vent hole | Slag from composition blocks hole (Wrong compositions used? Solid washer fitted | 3 | Lab analysis / Flow test / Bulk density check / all up round proof | 7 | 63 | Pre-inspection of washer / piece parts Ingredient particle size and morphology. Strontium peroxide level Verification of cut Verification of homogeneity
Maintain DI burn | too much:- fast burning of DI | Short DI Burn | Short DI Burn | 3 | DI burn rate to fast | Wrong formulation! | 7 | Lab analysis / Flow test / Bulk density check / all up round proof | 8 | 168 | Ingredient particle size and morphology. Strontium peroxide level Verification of cut Verification of homogeneity
Maintain DI burn | too little, Sluggish burning of DI | Long DI burn | Long DI burn | 3 | DI burn rate too slow | Wrong formulation! | 7 | Lab analysis / Flow test / Bulk density check / all up round proof | 8 | 168 | Ingredient particle size and morphology. Strontium peroxide level Verification of cut Verification of homogeneity
Maintain DI burn | None. DI fails to burn | Tracer Blind | Tracer Blind | 3 | DI not ignited or VERY slow or extinguishes | Wrong formulation! | 7 | Lab analysis / Flow test / Bulk density check / all up round proof | 8 | 168 | Ingredient particle size and morphology. Strontium peroxide level Verification of cut Verification of homogeneity
Maintain DI burn | Intermittent. Sometimes it does, sometimes it doesn't | Variation in DI burn | Variation in DI burn | 3 | DI burn rate variable | Wrong formulation! Non Homogenous mix | 7 | Lab analysis / Flow test / Bulk density check / all up round proof | 8 | 168 | Ingredient particle size and morphology. Strontium peroxide level Verification of cut Verification of homogeneity
Maintain DI burn | Unintended:-Accidental ignition? (In Process) | Not seen at system | Ignition in process, product delays due to shut down | [6 empty] | 0
Exit Barrel (Experience pressure drop) | too much. MV too high? | Out of scope for this investigation | [7 empty] | 0
Exit Barrel (Experience pressure drop) | too little. MV too little | [8 empty] | 0
Exit Barrel (Experience pressure drop) | None: Round stuck up tube. | [8 empty] | 0
Exit Barrel (Experience pressure drop) | Intermittent, MV variable | [8 empty] | 0
Exit Barrel (Experience pressure drop) | Unintended. Accidental discharge? | [8 empty] | 0
Ignite Tracer | too much:- Over heat at ignition (Down edge) | Short trace | Short trace | 3 | Overheating of system / Tracer composition | Wrong DI formulation / wrong tracer formulation | 6 | Lab analysis / Flow test / Bulk density check / all up round proof | 7 | 126 | Ingredient particle size and morphology. Strontium peroxide level Verification of cut Verification of homogeneity Colour / Intensity / Burn time Binder Iodine level
Ignite Tracer | too little under heat at ignition | Could look like a long DI burn when it's a lazy tracer light | Could look like a long DI burn when it's a lazy tracer light | 3 | Underheating of tracer composition | Wrong DI formulation / wrong tracer formulation / poor management of tracer DI interface | 6 | Lab analysis / Flow test / Bulk density check / all up round proof | 7 | 126 | Ingredient particle size and morphology. Strontium peroxide level Verification of cut Verification of homogeneity Colour / Intensity / Burn time Binder Iodine level
Ignite Tracer | None Failure to ignite tracer | Tracer "blind" | Tracer "blind" | 3 | insufficient heating of tracer composition | Wrong DI formulation / wrong tracer formulation / poor management of tracer DI interface | 6 | Lab analysis / Flow test / Bulk density check / all up round proof | 7 | 126 | Ingredient particle size and morphology. Strontium peroxide level Verification of cut Verification of homogeneity Colour / Intensity / Burn time Binder Iodine level
Ignite Tracer | Intermittent. Variation in tracer ignition | Variation in DI distance | Variation in DI distance | 3 | Variance in composition manufacture Variation in manufacture | Wrong DI formulation / wrong tracer formulation / poor management of tracer DI interface | 6 | Lab analysis / Flow test / Bulk density check / all up round proof | 7 | 126 | Ingredient particle size and morphology. Strontium peroxide level Verification of cut Verification of homogeneity Colour / Intensity / Burn time Binder Iodine level
Ignite Tracer | Unintended. Accidental ignition (in process) | Not seen at system | Ignition in process, product delays due to shut down | [6 empty] | 0
Maintain tracer burn | too much:-Heat down side | Short bright trace | Short trace | 3 | Overheating of system / Tracer composition | Wrong DI formulation / wrong tracer formulation | 6 | Lab analysis / Flow test / Bulk density check / all up round proof | 7 | 126 | Ingredient particle size and morphology. Strontium peroxide level Verification of cut Verification of homogeneity Colour / Intensity / Burn time Binder Iodine level
Maintain tracer burn | too little. | Long dim trace | Could look like a long DI burn when it's a lazy tracer light | 3 | Underheating of tracer composition | Wrong DI formulation / wrong tracer formulation / poor management of tracer DI interface | 6 | Lab analysis / Flow test / Bulk density check / all up round proof | 7 | 126 | Ingredient particle size and morphology. Strontium peroxide level Verification of cut Verification of homogeneity Colour / Intensity / Burn time Binder Iodine level
Maintain tracer burn | None | Blind | Tracer "blind" | 3 | insufficient heating of tracer composition | Wrong DI formulation / wrong tracer formulation / poor management of tracer DI interface | 6 | Lab analysis / Flow test / Bulk density check / all up round proof | 7 | 126 | Ingredient particle size and morphology. Strontium peroxide level Verification of cut Verification of homogeneity Colour / Intensity / Burn time Binder Iodine level
Maintain tracer burn | Intermittent | Variation in trace distance | Variation in DI distance | 3 | Variance in composition manufacture Variation in manufacture | Wrong DI formulation / wrong tracer formulation / poor management of tracer DI interface | 6 | Lab analysis / Flow test / Bulk density check / all up round proof | 7 | 126 | Ingredient particle size and morphology. Strontium peroxide level Verification of cut Verification of homogeneity Colour / Intensity / Burn time Binder Iodine level
Maintain tracer burn | Unintended:-Accidental Ignition | Not seen at system | Ignition in process, product delays due to shut down | [6 empty] | 0

## Severity
Rating | Definition
1 | Failure of subsystem system, No injuries
2 | Failure of system, No Injuries
3 | Failure of subsystem system, Minor injuries
4 | Failure of system, Minor Injuries
5 | Loss of capability, No injuries
6 | Loss of capability , Minor injuries
7 | Catastrophic failure, Hospitalisation of casualties
8 | Catastrophic failure, Multiple life changing injuries
9 | Catastrophic failure, Single Death
10 | Catastrophic failure, Multiple Deaths

## Occurence
OCCURRENCE RATINGS
Rating | Description | Criteria | Probability of Failure
1 | Remote Occurrence | Failure highly unlikely to occur. History of similar design satisfactory with no failures | 1 in 1,500,000
2 | Very Slight Occurrence | Failure very unlikely to occur. History of very few failures | 6.7e-06
3 | Slight Occurrence | Very few and infrequent failures | 6.7e-05
4 | Low Occurrence | Few and infrequent failures may be expected | 0.0005
5 | Medium Occurrence | Some failures likely, but not in major proportions | 0.0025
6 | Regular Occurrence | Regular failures may be expected | 0.0125
7 | Moderately High Occurrence | Frequent failures may be expected | 0.05
8 | High Occurrence | Failure of major proportions may be expected | 0.125
9 | Very High Occurrence | Frequent failures. History of similar design issues | 0.33
10 | Extremely High Occurrence | Constant failure | 0.5

## Detection
PREVENTION/DETECTION RATINGS
Rating | Description | Criteria
1 | Remote probability of failure reaching the user | A known prevention/detection method exists for similar systems with a strong history of excellent performance and is included in the system requirements
2 | Very Slight probability the failure mode will reach the user | A known prevention/detection method exists for similar systems and is included in the system requirements
3 | Slight probability the failure mode will reach the user | A known and robust prevention/detection method exists for other systems and is included in the system requirements
4 | Low probability the failure mode will reach the user | A known prevention/detection method exists for other systems and is included in the system requirements
5 | Medium probability the failure mode will reach the user | A known and robust prevention/detection method exists for other systems but is not included in the system requirements
6 | Moderately probability the failure mode will reach the user | A known prevention/detection method exists for other systems but is not included in the system requirements
7 | Moderately High probability the failure mode will reach the user | An experimental prevention/detection method exists for other systems and is included in the system requirements
8 | High probability the failure mode will reach the user | An experimental prevention/detection method exists for other systems but is not included in the system requirements
9 | Very High probability the failure mode will reach the user | No known prevention/detection method but functionality is included in the system requirements
10 | It is certain that the failure mode will reach the user | No known prevention/detection method and no requirement to do so specified