## Template
Material:
X: |  | Y: |  | Z:
Load Nut Movement (mm): | Dial Indicator (mm): | Force(N): | Extension (mm): | Stress N/m2: | Nominal Strain e:
0
0.2
0.4
0.6
0.8
1
1.2
1.4
1.6
1.8
2
2.2
2.4
2.6
2.8
3
3.2
3.4
3.6
3.8
4
4.2
4.4
4.6
4.8
5
6
7
8
9
10
20
30
40
50
60

## Steel
Material: | STEEL
X: | 2.1 | Y: | 30.6 | Z: | 0.9 | X x Z = Area = | 1.89 |  | Y2: | 39 | from reassembled part
Width |  | Length |  | Depth |  |  |  |  | Final length
Load Nut Movement (mm): | Dial Indicator (mm): | Force(N): | Extension (mm): | Force/Extension | STRESS Force/Area (N/mm2) MPa | Nominal Strain e: | Orignial length: | New length: | %Elongation (final length-original length)/original length) *100
0.2 | 0.15 | 15 | 0.05 | 300 | 7.936508 | 0.001633987 | 30.6 | 30.65 | 0.1633987
0.4 | 0.32 | 32 | 0.08 | 400 | 16.93122 | 0.002614379 | 30.6 | 30.68 | 0.2614379
0.6 | 0.5 | 50 | 0.1 | 500 | 26.45503 | 0.003267974 | 30.6 | 30.7 | 0.3267974
0.8 | 0.69 | 69 | 0.11 | 627.2727 | 36.50794 | 0.003594771 | 30.6 | 30.71 | 0.3594771
1 | 0.88 | 88 | 0.12 | 733.3333 | 46.56085 | 0.003921569 | 30.6 | 30.72 | 0.3921569
1.2 | 1.06 | 106 | 0.14 | 757.1429 | 56.08466 | 0.004575163 | 30.6 | 30.74 | 0.4575163
1.4 | 1.25 | 125 | 0.15 | 833.3333 | 66.13757 | 0.004901961 | 30.6 | 30.75 | 0.4901961
1.6 | 1.425 | 142.5 | 0.175 | 814.2857 | 75.39683 | 0.005718954 | 30.6 | 30.775 | 0.5718954
1.8 | 1.6 | 160 | 0.2 | 800 | 84.65608 | 0.006535948 | 30.6 | 30.8 | 0.6535948
2 | 1.77 | 177 | 0.23 | 769.5652 | 93.65079 | 0.00751634 | 30.6 | 30.83 | 0.751634
2.2 | 1.95 | 195 | 0.25 | 780 | 103.1746 | 0.008169935 | 30.6 | 30.85 | 0.8169935
2.4 | 2.13 | 213 | 0.27 | 788.8889 | 112.6984 | 0.008823529 | 30.6 | 30.87 | 0.8823529
2.6 | 2.31 | 231 | 0.29 | 796.5517 | 122.2222 | 0.009477124 | 30.6 | 30.89 | 0.9477124
2.8 | 2.48 | 248 | 0.32 | 775 | 131.2169 | 0.01045752 | 30.6 | 30.92 | 1.045752
3 | 2.65 | 265 | 0.35 | 757.1429 | 140.2116 | 0.01143791 | 30.6 | 30.95 | 1.143791
3.2 | 2.82 | 282 | 0.38 | 742.1053 | 149.2063 | 0.0124183 | 30.6 | 30.98 | 1.24183
3.4 | 2.99 | 299 | 0.41 | 729.2683 | 158.2011 | 0.01339869 | 30.6 | 31.01 | 1.339869
3.6 | 3.15 | 315 | 0.45 | 700 | 166.6667 | 0.01470588 | 30.6 | 31.05 | 1.470588
3.8 | 3.26 | 326 | 0.54 | 603.7037 | 172.4868 | 0.01764706 | 30.6 | 31.14 | 1.764706
4 | 3.4 | 340 | 0.6 | 566.6667 | 179.8942 | 0.01960784 | 30.6 | 31.2 | 1.960784
4.2 | 3.52 | 352 | 0.68 | 517.6471 | 186.2434 | 0.02222222 | 30.6 | 31.28 | 2.222222
4.4 | 3.64 | 364 | 0.76 | 478.9474 | 192.5926 | 0.0248366 | 30.6 | 31.36 | 2.48366
4.6 | 3.75 | 375 | 0.85 | 441.1765 | 198.4127 | 0.02777778 | 30.6 | 31.45 | 2.777778
4.8 | 3.87 | 387 | 0.93 | 416.129 | 204.7619 | 0.03039216 | 30.6 | 31.53 | 3.039216
5 | 3.98 | 398 | 1.02 | 390.1961 | 210.582 | 0.03333333 | 30.6 | 31.62 | 3.333333
6 | 4.53 | 453 | 1.47 | 308.1633 | 239.6825 | 0.04803922 | 30.6 | 32.07 | 4.803922
7 | 4.98 | 498 | 2.02 | 246.5347 | 263.4921 | 0.06601307 | 30.6 | 32.62 | 6.601307
8 | 5.15 | 515 | 2.85 | 180.7018 | 272.4868 | 0.09313725 | 30.6 | 33.45 | 9.313725
9 | 5.32 | 532 | 3.68 | 144.5652 | 281.4815 | 0.1202614 | 30.6 | 34.28 | 12.02614
10 | 5.43 | 543 | 4.57 | 118.8184 | 287.3016 | 0.1493464 | 30.6 | 35.17 | 14.93464
13 | 8.54 | 854 | 4.46 | 191.4798 | 451.8519 | 0.1457516 | 30.6 | 35.06 | 14.57516
30 | SHEAR @ 39mm
40
50
60

## Alu
Material: | Aluminium
X: | 2.1 | Y: | 30.6 | Z: | 1.08 | X x Z = Area = | 2.268 |  | Y2: | 34 | from reassembled part
Width |  | Length |  | Depth |  |  |  |  | Final length
Load Nut Movement (mm): | Dial Indicator (mm): | Force(N): | Extension (mm): | Force/Extension | STRESS Force/Area (N/mm2) MPa | Nominal Strain e: | Orignial length: | New length: | %Elongation (final length-original length)/original length) *100
0.2 | 0.65 | 65 | -0.45 | -144.4444 | 28.65961 | -0.01470588 | 30.6 | 30.15 | -1.470588 |  |  | questionable data line
0.4 | 0.34 | 34 | 0.06 | 566.6667 | 14.99118 | 0.001960784 | 30.6 | 30.66 | 0.1960784
0.6 | 0.438 | 43.8 | 0.162 | 270.3704 | 19.31217 | 0.005294118 | 30.6 | 30.762 | 0.5294118
0.8 | 0.62 | 62 | 0.18 | 344.4444 | 27.33686 | 0.005882353 | 30.6 | 30.78 | 0.5882353
1 | 0.8 | 80 | 0.2 | 400 | 35.27337 | 0.006535948 | 30.6 | 30.8 | 0.6535948
1.2 | 0.98 | 98 | 0.22 | 445.4545 | 43.20988 | 0.007189542 | 30.6 | 30.82 | 0.7189542
1.4 | 1.12 | 112 | 0.28 | 400 | 49.38272 | 0.009150327 | 30.6 | 30.88 | 0.9150327
1.6 | 1.29 | 129 | 0.31 | 416.129 | 56.87831 | 0.01013072 | 30.6 | 30.91 | 1.013072
1.8 | 1.46 | 146 | 0.34 | 429.4118 | 64.3739 | 0.01111111 | 30.6 | 30.94 | 1.111111
2 | 1.63 | 163 | 0.37 | 440.5405 | 71.86949 | 0.0120915 | 30.6 | 30.97 | 1.20915
2.2 | 1.74 | 174 | 0.46 | 378.2609 | 76.71958 | 0.01503268 | 30.6 | 31.06 | 1.503268
2.4 | 1.9 | 190 | 0.5 | 380 | 83.77425 | 0.01633987 | 30.6 | 31.1 | 1.633987
2.6 | 2.03 | 203 | 0.57 | 356.1404 | 89.50617 | 0.01862745 | 30.6 | 31.17 | 1.862745
2.8 | 2.12 | 212 | 0.68 | 311.7647 | 93.47443 | 0.02222222 | 30.6 | 31.28 | 2.222222
3 | 2.25 | 225 | 0.75 | 300 | 99.20635 | 0.0245098 | 30.6 | 31.35 | 2.45098
3.2 | 2.32 | 232 | 0.88 | 263.6364 | 102.2928 | 0.02875817 | 30.6 | 31.48 | 2.875817
3.4 | 2.41 | 241 | 0.99 | 243.4343 | 106.261 | 0.03235294 | 30.6 | 31.59 | 3.235294
3.6 | 2.47 | 247 | 1.13 | 218.5841 | 108.9065 | 0.0369281 | 30.6 | 31.73 | 3.69281
3.8 | 2.54 | 254 | 1.26 | 201.5873 | 111.9929 | 0.04117647 | 30.6 | 31.86 | 4.117647
4 | 2.61 | 261 | 1.39 | 187.7698 | 115.0794 | 0.04542484 | 30.6 | 31.99 | 4.542484
4.2 | 2.655 | 265.5 | 1.545 | 171.8447 | 117.0635 | 0.0504902 | 30.6 | 32.145 | 5.04902
4.4 | 2.68 | 268 | 1.72 | 155.814 | 118.1658 | 0.05620915 | 30.6 | 32.32 | 5.620915
4.6 | 2.7 | 270 | 1.9 | 142.1053 | 119.0476 | 0.0620915 | 30.6 | 32.5 | 6.20915
4.8 | 2.73 | 273 | 2.07 | 131.8841 | 120.3704 | 0.06764706 | 30.6 | 32.67 | 6.764706
5 | Shear @ 34mm
6
7
8
9
10
20
30
40 | [12 empty] | 3
50
60

## Duralium
Material: | Duralium
X: | 2.1 | Y: | 31 | Z: | 1.08 | X x Z = Area = | 2.268 |  | Y2: | 34 | from reassembled part
Width |  | Length |  | Depth |  |  |  |  | Final length
Load Nut Movement (mm): | Dial Indicator (mm): | Force(N): | Extension (mm): | Force/Extension | STRESS Force/Area (N/mm2) MPa | Nominal Strain e: | Orignial length: | New length: | %Elongation (final length-original length)/original length) *100
0.2 | 0.175 | 17.5 | 0.025 | 700 | 7.716049 | 0.0008064516 | 31 | 31.025 | 0.08064516
0.4 | 0.345 | 34.5 | 0.055 | 627.2727 | 15.21164 | 0.001774194 | 31 | 31.055 | 0.1774194
0.6 | 0.53 | 53 | 0.07 | 757.1429 | 23.36861 | 0.002258065 | 31 | 31.07 | 0.2258065
0.8 | 0.71 | 71 | 0.09 | 788.8889 | 31.30511 | 0.002903226 | 31 | 31.09 | 0.2903226
1 | 0.9 | 90 | 0.1 | 900 | 39.68254 | 0.003225806 | 31 | 31.1 | 0.3225806
1.2 | 1.18 | 118 | 0.02 | 5900 | 52.02822 | 0.0006451613 | 31 | 31.02 | 0.06451613 |  | questionable data line
1.4 | 1.26 | 126 | 0.14 | 900 | 55.55556 | 0.004516129 | 31 | 31.14 | 0.4516129
1.6 | 1.45 | 145 | 0.15 | 966.6667 | 63.93298 | 0.00483871 | 31 | 31.15 | 0.483871
1.8 | 1.63 | 163 | 0.17 | 958.8235 | 71.86949 | 0.005483871 | 31 | 31.17 | 0.5483871
2 | 1.815 | 181.5 | 0.185 | 981.0811 | 80.02646 | 0.005967742 | 31 | 31.185 | 0.5967742
2.2 | 2.08 | 208 | 0.12 | 1733.333 | 91.71076 | 0.003870968 | 31 | 31.12 | 0.3870968
2.4 | 2.185 | 218.5 | 0.215 | 1016.279 | 96.34039 | 0.006935484 | 31 | 31.215 | 0.6935484
2.6 | 2.368 | 236.8 | 0.232 | 1020.69 | 104.4092 | 0.007483871 | 31 | 31.232 | 0.7483871
2.8 | 2.55 | 255 | 0.25 | 1020 | 112.4339 | 0.008064516 | 31 | 31.25 | 0.8064516
3 | 2.73 | 273 | 0.27 | 1011.111 | 120.3704 | 0.008709677 | 31 | 31.27 | 0.8709677
3.2 | 2.91 | 291 | 0.29 | 1003.448 | 128.3069 | 0.009354839 | 31 | 31.29 | 0.9354839
3.4 | 3.095 | 309.5 | 0.305 | 1014.754 | 136.4638 | 0.00983871 | 31 | 31.305 | 0.983871
3.6 | 3.27 | 327 | 0.33 | 990.9091 | 144.1799 | 0.01064516 | 31 | 31.33 | 1.064516
3.8 | 3.45 | 345 | 0.35 | 985.7143 | 152.1164 | 0.01129032 | 31 | 31.35 | 1.129032
4 | 3.63 | 363 | 0.37 | 981.0811 | 160.0529 | 0.01193548 | 31 | 31.37 | 1.193548
4.2 | 3.81 | 381 | 0.39 | 976.9231 | 167.9894 | 0.01258065 | 31 | 31.39 | 1.258065
4.4 | 3.985 | 398.5 | 0.415 | 960.241 | 175.7055 | 0.0133871 | 31 | 31.415 | 1.33871
4.6 | 4.155 | 415.5 | 0.445 | 933.7079 | 183.2011 | 0.01435484 | 31 | 31.445 | 1.435484
4.8 | 4.33 | 433 | 0.47 | 921.2766 | 190.9171 | 0.01516129 | 31 | 31.47 | 1.516129
5 | 3.475 | 347.5 | 1.525 | 227.8689 | 153.2187 | 0.04919355 | 31 | 32.525 | 4.919355
6 | 4.88 | 488 | 1.12 | 435.7143 | 215.1675 | 0.03612903 | 31 | 32.12 | 3.612903
7 | 5.08 | 508 | 1.92 | 264.5833 | 223.9859 | 0.06193548 | 31 | 32.92 | 6.193548
8 | SHEAR @ 34mm
9
10
20
30
40
50
60

## Plastic
Material: | Plastic
X: | 1.88 | Y: | 31.21 | Z: | 1 | X x Z = Area = | 1.88 |  | Y2: | 62 | from reassembled part
Width |  | Length |  | Depth |  |  |  |  | Final length
Load Nut Movement (mm): | Dial Indicator (mm): | Force(N): | Extension (mm): | Force/Extension | STRESS Force/Area (N/mm2) MPa | Nominal Strain e: | Orignial length: | New length: | %Elongation (final length-original length)/original length) *100
0.2 | 0.065 | 6.5 | 0.135 | 48.14815 | 3.457447 | 0.004325537 | 31.21 | 31.345 | 0.4325537
0.4 | 0.115 | 11.5 | 0.285 | 40.35088 | 6.117021 | 0.009131689 | 31.21 | 31.495 | 0.9131689
0.6 | 0.16 | 16 | 0.44 | 36.36364 | 8.510638 | 0.01409805 | 31.21 | 31.65 | 1.409805
0.8 | 0.01 | 1 | 0.79 | 1.265823 | 0.5319149 | 0.0253124 | 31.21 | 32 | 2.53124
1 | 0.05 | 5 | 0.95 | 5.263158 | 2.659574 | 0.03043896 | 31.21 | 32.16 | 3.043896
1.2 | 0.07 | 7 | 1.13 | 6.19469 | 3.723404 | 0.03620634 | 31.21 | 32.34 | 3.620634
1.4 | 0.05 | 5 | 1.35 | 3.703704 | 2.659574 | 0.04325537 | 31.21 | 32.56 | 4.325537
1.6 | 0.04 | 4 | 1.56 | 2.564103 | 2.12766 | 0.04998398 | 31.21 | 32.77 | 4.998398
1.8 | 0.06 | 6 | 1.74 | 3.448276 | 3.191489 | 0.05575136 | 31.21 | 32.95 | 5.575136
2 | 0.065 | 6.5 | 1.935 | 3.359173 | 3.457447 | 0.06199936 | 31.21 | 33.145 | 6.199936
2.2 | 0.06 | 6 | 2.14 | 2.803738 | 3.191489 | 0.06856777 | 31.21 | 33.35 | 6.856777 |  | corrected 0.6 to 0.06
2.4 | 0.05 | 5 | 2.35 | 2.12766 | 2.659574 | 0.07529638 | 31.21 | 33.56 | 7.529638
2.6 | 0.06 | 6 | 2.54 | 2.362205 | 3.191489 | 0.08138417 | 31.21 | 33.75 | 8.138417
2.8 | 0.08 | 8 | 2.72 | 2.941176 | 4.255319 | 0.08715155 | 31.21 | 33.93 | 8.715155
3 | 0.06 | 6 | 2.94 | 2.040816 | 3.191489 | 0.09420058 | 31.21 | 34.15 | 9.420058
3.2 | 0.05 | 5 | 3.15 | 1.587302 | 2.659574 | 0.1009292 | 31.21 | 34.36 | 10.09292
3.4 | 0.06 | 6 | 3.34 | 1.796407 | 3.191489 | 0.107017 | 31.21 | 34.55 | 10.7017
3.6 | 0.05 | 5 | 3.55 | 1.408451 | 2.659574 | 0.1137456 | 31.21 | 34.76 | 11.37456
3.8 | 0.06 | 6 | 3.74 | 1.604278 | 3.191489 | 0.1198334 | 31.21 | 34.95 | 11.98334
4 | 0.06 | 6 | 3.94 | 1.522843 | 3.191489 | 0.1262416 | 31.21 | 35.15 | 12.62416
4.2 | 0.05 | 5 | 4.15 | 1.204819 | 2.659574 | 0.1329702 | 31.21 | 35.36 | 13.29702 |  | corrected 0.5 to 0.05
4.4 | 0.05 | 5 | 4.35 | 1.149425 | 2.659574 | 0.1393784 | 31.21 | 35.56 | 13.93784
4.6 | 0.05 | 5 | 4.55 | 1.098901 | 2.659574 | 0.1457866 | 31.21 | 35.76 | 14.57866
4.8 | 0.05 | 5 | 4.75 | 1.052632 | 2.659574 | 0.1521948 | 31.21 | 35.96 | 15.21948
5 | 0.06 | 6 | 4.94 | 1.214575 | 3.191489 | 0.1582826 | 31.21 | 36.15 | 15.82826
6 | 0.06 | 6 | 5.94 | 1.010101 | 3.191489 | 0.1903236 | 31.21 | 37.15 | 19.03236
7 | 0.05 | 5 | 6.95 | 0.7194245 | 2.659574 | 0.222685 | 31.21 | 38.16 | 22.2685
8 | 0.05 | 5 | 7.95 | 0.6289308 | 2.659574 | 0.254726 | 31.21 | 39.16 | 25.4726
9 | 0.03 | 3 | 8.97 | 0.3344482 | 1.595745 | 0.2874079 | 31.21 | 40.18 | 28.74079
10 | 0.04 | 4 | 9.96 | 0.4016064 | 2.12766 | 0.3191285 | 31.21 | 41.17 | 31.91285
20 | 0.04 | 4 | 19.96 | 0.2004008 | 2.12766 | 0.6395386 | 31.21 | 51.17 | 63.95386
30 | 0.06 | 6 | 29.94 | 0.2004008 | 3.191489 | 0.9593079 | 31.21 | 61.15 | 95.93079
42 | SHEAR @ 62mm