## Sheet1
Specimen material : Steel | [5 empty] | Specimen material : Aluminuim | [5 empty] | Specimen material : Duralumin | [5 empty] | Specimen material : PVC
Original cross-sectional area (mm^2) : |  | 1.8 |  |  |  | Original cross-sectional area (mm^2) : |  | 0.9*1.9 |  |  |  | Original cross-sectional area (mm^2) : |  | 1.0*1.9 |  |  |  | Original cross-sectional area (mm^2) : |  | 1.9
Original Length (mm) : | 30.9 |  | Final length(mm) : |  | 38.7 | Original Length (mm) : | 30.9 |  | Final length(mm) : |  | 33.7 | Original Length (mm) : | 30.9 |  | Final length(mm) : |  | 33.2 | Original Length (mm) : | 30.6 |  | Final length(mm) : |  | 43
Load Nut movement (mm) | Dial Indicator (mm) | Force (N) | Extension (mm) | Stress N/m^2 | Nominal Strain | Load Nut movement (mm) | Dial Indicator (mm) | Force (N) | Extension (mm) | Stress N/m^2 | Nominal Strain | Load Nut movement (mm) | Dial Indicator (mm) | Force (N) | Extension (mm) | Stress N/m^2 | Nominal Strain | Load Nut movement (mm) | Dial Indicator (mm) | Force (N) | Extension (mm) | Stress N/m^2 | Nominal Strain
0 | 0 | 0 | 0 | 0 | 0 | 0 | 0 | 0 | 0 | 0 | 0 | 0 | 0 | 0 | 0 | 0 | 0 | 0 | 0 | 0 | 0 | 0 | 0
0.2 | 0.17 | 17 | 0.03 | 9.444444 | 0.0009708738 | 0.2 | 0.16 | 16 | 0.04 | 9.356725 | 0.001294498 | 0.2 | 0.17 | 17 | 0.03 | 8.947368 | 0.0009708738 | 0.2 | 0.09 | 9 | 0.11 | 4.736842 | 0.003594771
0.4 | 0.35 | 35 | 0.05 | 19.44444 | 0.001618123 | 0.4 | 0.35 | 35 | 0.05 | 20.46784 | 0.001618123 | 0.4 | 0.35 | 35 | 0.05 | 18.42105 | 0.001618123 | 0.4 | 0.13 | 13 | 0.27 | 6.842105 | 0.008823529
0.6 | 0.54 | 54 | 0.06 | 30 | 0.001941748 | 0.6 | 0.53 | 53 | 0.07 | 30.99415 | 0.002265372 | 0.6 | 0.54 | 54 | 0.06 | 28.42105 | 0.001941748 | 0.6 | 0.19 | 19 | 0.41 | 10 | 0.01339869
0.8 | 0.73 | 73 | 0.07 | 40.55556 | 0.002265372 | 0.8 | 0.71 | 71 | 0.09 | 41.52047 | 0.002912621 | 0.8 | 0.72 | 72 | 0.08 | 37.89474 | 0.002588997 | 0.8 | 0.24 | 24 | 0.56 | 12.63158 | 0.01830065
1 | 0.91 | 91 | 0.09 | 50.55556 | 0.002912621 | 1 | 0.89 | 89 | 0.11 | 52.04678 | 0.003559871 | 1 | 0.91 | 91 | 0.09 | 47.89474 | 0.002912621 | 1 | 0.26 | 26 | 0.74 | 13.68421 | 0.02418301
1.2 | 1.11 | 111 | 0.09 | 61.66667 | 0.002912621 | 1.2 | 1.08 | 108 | 0.12 | 63.15789 | 0.003883495 | 1.2 | 1.09 | 109 | 0.11 | 57.36842 | 0.003559871 | 1.2 | 0.25 | 25 | 0.95 | 13.15789 | 0.03104575
1.4 | 1.29 | 129 | 0.11 | 71.66667 | 0.003559871 | 1.4 | 1.26 | 126 | 0.14 | 73.68421 | 0.004530744 | 1.4 | 1.27 | 127 | 0.13 | 66.84211 | 0.00420712 | 1.4 | 0.16 | 16 | 1.24 | 8.421053 | 0.04052288
1.6 | 1.48 | 148 | 0.12 | 82.22222 | 0.003883495 | 1.6 | 1.44 | 144 | 0.16 | 84.21053 | 0.005177994 | 1.6 | 1.45 | 145 | 0.15 | 76.31579 | 0.004854369 | 1.6 | 0.14 | 14 | 1.46 | 7.368421 | 0.04771242
1.8 | 1.64 | 164 | 0.16 | 91.11111 | 0.005177994 | 1.8 | 1.7 | 170 | 0.1 | 99.4152 | 0.003236246 | 1.8 | 1.63 | 163 | 0.17 | 85.78947 | 0.005501618 | 1.8 | 0.18 | 18 | 1.62 | 9.473684 | 0.05294118
2 | 1.84 | 184 | 0.16 | 102.2222 | 0.005177994 | 2 | 1.86 | 186 | 0.14 | 108.7719 | 0.004530744 | 2 | 1.82 | 182 | 0.18 | 95.78947 | 0.005825243 | 2 | 0.18 | 18 | 1.82 | 9.473684 | 0.05947712
2.2 | 2.22 | 222 | -0.02 | 123.3333 | -0.0006472492 | 2.2 | 2.02 | 202 | 0.18 | 118.1287 | 0.005825243 | 2.2 | 2 | 200 | 0.2 | 105.2632 | 0.006472492 | 2.2 | 0.17 | 17 | 2.03 | 8.947368 | 0.06633987
2.4 | 2.22 | 222 | 0.18 | 123.3333 | 0.005825243 | 2.4 | 2.15 | 215 | 0.25 | 125.731 | 0.008090615 | 2.4 | 2.18 | 218 | 0.22 | 114.7368 | 0.007119741 | 2.4 | 0.16 | 16 | 2.24 | 8.421053 | 0.07320261
2.6 | 2.39 | 239 | 0.21 | 132.7778 | 0.006796117 | 2.6 | 2.25 | 225 | 0.35 | 131.5789 | 0.01132686 | 2.6 | 2.36 | 236 | 0.24 | 124.2105 | 0.00776699 | 2.6 | 0.16 | 16 | 2.44 | 8.421053 | 0.07973856
2.8 | 2.56 | 256 | 0.24 | 142.2222 | 0.00776699 | 2.8 | 2.34 | 234 | 0.46 | 136.8421 | 0.01488673 | 2.8 | 2.54 | 254 | 0.26 | 133.6842 | 0.008414239 | 2.8 | 0.16 | 16 | 2.64 | 8.421053 | 0.08627451
3 | 2.75 | 275 | 0.25 | 152.7778 | 0.008090615 | 3 | 2.42 | 242 | 0.58 | 141.5205 | 0.01877023 | 3 | 2.72 | 272 | 0.28 | 143.1579 | 0.009061489 | 3 | 0.17 | 17 | 2.83 | 8.947368 | 0.09248366
3.2 | 2.91 | 291 | 0.29 | 161.6667 | 0.009385113 | 3.2 | 2.51 | 251 | 0.69 | 146.7836 | 0.0223301 | 3.2 | 2.89 | 289 | 0.31 | 152.1053 | 0.01003236 | 3.2 | 0.17 | 17 | 3.03 | 8.947368 | 0.09901961
3.4 | 3.09 | 309 | 0.31 | 171.6667 | 0.01003236 | 3.4 | 2.58 | 258 | 0.82 | 150.8772 | 0.02653722 | 3.4 | 3.06 | 306 | 0.34 | 161.0526 | 0.01100324 | 3.4 | 0.16 | 16 | 3.24 | 8.421053 | 0.1058824
3.6 | 3.21 | 321 | 0.39 | 178.3333 | 0.01262136 | 3.6 | 2.61 | 261 | 0.99 | 152.6316 | 0.03203883 | 3.6 | 3.24 | 324 | 0.36 | 170.5263 | 0.01165049 | 3.6 | 0.16 | 16 | 3.44 | 8.421053 | 0.1124183
3.8 | 3.35 | 335 | 0.45 | 186.1111 | 0.01456311 | 3.8 | 2.7 | 270 | 1.1 | 157.8947 | 0.03559871 | 3.8 | 3.41 | 341 | 0.39 | 179.4737 | 0.01262136 | 3.8 | 0.16 | 16 | 3.64 | 8.421053 | 0.1189542
4 | 3.48 | 348 | 0.52 | 193.3333 | 0.01682848 | 4 | 2.71 | 271 | 1.29 | 158.4795 | 0.04174757 | 4 | 3.57 | 357 | 0.43 | 187.8947 | 0.01391586 | 4 | 0.17 | 17 | 3.83 | 8.947368 | 0.1251634
4.2 | 3.62 | 362 | 0.58 | 201.1111 | 0.01877023 | 4.2 | 2.76 | 276 | 1.44 | 161.4035 | 0.04660194 | 4.2 | 3.72 | 372 | 0.48 | 195.7895 | 0.01553398 | 4.2 | 0.17 | 17 | 4.03 | 8.947368 | 0.1316993
4.4 | 3.75 | 375 | 0.65 | 208.3333 | 0.0210356 | 4.4 | 2.77 | 277 | 1.63 | 161.9883 | 0.05275081 | 4.4 | 3.89 | 389 | 0.51 | 204.7368 | 0.01650485 | 4.4 | 0.15 | 15 | 4.25 | 7.894737 | 0.1388889
4.6 | 3.86 | 386 | 0.74 | 214.4444 | 0.02394822 | 4.6 | 2.8 | 280 | 1.8 | 163.7427 | 0.05825243 | 4.6 | 4.07 | 407 | 0.53 | 214.2105 | 0.0171521 | 4.6 | 0.16 | 16 | 4.44 | 8.421053 | 0.145098
4.8 | 3.98 | 398 | 0.82 | 221.1111 | 0.02653722 | 4.8 | 2.78 | 278 | 2.02 | 162.5731 | 0.06537217 | 4.8 | 4.23 | 423 | 0.57 | 222.6316 | 0.0184466 | 4.8 | 0.17 | 17 | 4.63 | 8.947368 | 0.1513072
5 | 4.09 | 409 | 0.91 | 227.2222 | 0.02944984 | 5 | 2.82 | 282 | 2.18 | 164.9123 | 0.07055016 | 5 | 4.41 | 441 | 0.59 | 232.1053 | 0.01909385 | 5 | 0.16 | 16 | 4.84 | 8.421053 | 0.1581699
6 | 4.54 | 454 | 1.46 | 252.2222 | 0.04724919 | Tensile Strength (N/m^2) : | 164 |  |  |  |  | 6 | 4.95 | 495 | 1.05 | 260.5263 | 0.03398058 | 6 | 0.22 | 22 | 5.78 | 11.57895 | 0.1888889
7 | 4.89 | 489 | 2.11 | 271.6667 | 0.06828479 | Yield Stress (N/m^2) : | 9.357 |  |  |  |  | 7 | 5.27 | 527 | 1.73 | 277.3684 | 0.05598706 | 7 | 0.2 | 20 | 6.8 | 10.52632 | 0.2222222
8 | 5.14 | 514 | 2.86 | 285.5556 | 0.09255663 | % Elongation : | 9.061489 |  |  |  |  | 8 | 5.3 | 530 | 2.7 | 278.9474 | 0.08737864 | 8 | 0.19 | 19 | 7.81 | 10 | 0.2552288
9 | 5.28 | 528 | 3.72 | 293.3333 | 0.1203883 | [6 empty] | Tensile Strength (N/m^2) : | 278 |  |  |  |  | 9 | 0.18 | 18 | 8.82 | 9.473684 | 0.2882353
10 | 5.38 | 538 | 4.62 | 298.8889 | 0.1495146 | [6 empty] | Yield Stress (N/m^2) : | 8.947 |  |  |  |  | Tensile Strength (N/m^2) : | 9
Tensile Strength (N/m^2) : | 298 | [10 empty] | % Elongation : | 7.443366 |  |  |  |  | Yield Stress (N/m^2) : | 4.737
Yield Stress (N/m^2) : | 9.444 | [16 empty] | % Elongation : | 40.52288
% Elongation : | 25.24272