## Data
Hounsfield S-Series Data Logger
written by Zak Barrett, James Robertson, Dave Haymann & Koo Leng Boon
Third year undergraduates, 1999
Material | 0.1%C steel | Material | 0.8%C steel | God Damn this is good! |  | Material | drawn Copper
Composition |  | Composition |  | Material | 70/30 brass | Composition
Gauge Length | 25mm | Gauge Length | 25mm | Composition |  | Gauge Length | 25mm
Specimen Width | 5mm | Specimen Width | 5mm | Gauge Length | 25mm | Specimen Width | 5mm
Comments |  | Comments |  | Specimen Width | 5mm | Comments
Comments
Tested by |  | Tested by |  |  |  | Tested by
Date | 2001-01-15 | Date | 2001-01-15 | Tested by |  | Date | 2001-01-15
Time | 15:48 | Time | 15:29 | Date | 2001-01-15 | Time | 15:33
|  |  |  | Time | 15:36
Force (N) | Extension (mm) | Force (N) | Extension (mm) | Force (N) | Extension (mm) | Force (N) | Extension (mm)
0 | 0.05 | 2 | 0.065 | 0 | 0 | 3 | 0.03
0 | 0.142 | 3 | 0.157 | 2 | 0.084 | 262 | 0.122
2 | 0.234 | 3 | 0.248 | 7 | 0.176 | 858 | 0.214
2 | 0.325 | 3 | 0.34 | 57 | 0.268 | 1665 | 0.305
3 | 0.417 | 5 | 0.432 | 467 | 0.368 | 2663 | 0.397
8 | 0.508 | 12 | 0.524 | 792 | 0.46 | 3727 | 0.488
87 | 0.6 | 292 | 0.614 | 968 | 0.552 | 4745 | 0.58
673 | 0.692 | 963 | 0.706 | 1113 | 0.645 | 5552 | 0.672
1640 | 0.783 | 1863 | 0.798 | 1245 | 0.735 | 5977 | 0.763
2787 | 0.875 | 2903 | 0.89 | 1368 | 0.827 | 6070 | 0.855
4060 | 0.967 | 4110 | 0.982 | 1485 | 0.919 | 6085 | 0.947
5370 | 1.059 | 5467 | 1.074 | 1593 | 1.011 | 6095 | 1.04
5950 | 1.151 | 6962 | 1.164 | 1700 | 1.101 | 6103 | 1.13
5905 | 1.241 | 8530 | 1.257 | 1802 | 1.194 | 6113 | 1.222
6108 | 1.333 | 10092 | 1.349 | 1898 | 1.286 | 6120 | 1.314
6125 | 1.426 | 11297 | 1.44 | 1993 | 1.376 | 6125 | 1.405
5998 | 1.516 | 11900 | 1.531 | 2085 | 1.468 | 6128 | 1.496
5982 | 1.608 | 12582 | 1.623 | 2172 | 1.561 | 6130 | 1.588
6032 | 1.7 | 13233 | 1.715 | 2255 | 1.651 | 6132 | 1.68
6025 | 1.792 | 13845 | 1.807 | 2337 | 1.743 | 6132 | 1.771
5992 | 1.884 | 14442 | 1.898 | 2417 | 1.835 | 6132 | 1.863
5952 | 1.974 | 15008 | 1.99 | 2493 | 1.927 | 6132 | 1.955
6027 | 2.066 | 15533 | 2.082 | 2565 | 2.019 | 6130 | 2.047
6328 | 2.159 | 16040 | 2.172 | 2637 | 2.109 | 6128 | 2.138
6518 | 2.249 | 16512 | 2.264 | 2708 | 2.201 | 6127 | 2.23
6655 | 2.341 | 16948 | 2.356 | 2773 | 2.293 | 6123 | 2.322
6770 | 2.433 | 17345 | 2.448 | 2838 | 2.385 | 6118 | 2.412
6875 | 2.525 | 17713 | 2.539 | 2903 | 2.476 | 6115 | 2.504
6973 | 2.615 | 18045 | 2.631 | 2965 | 2.568 | 6112 | 2.597
7063 | 2.707 | 18340 | 2.722 | 3023 | 2.66 | 6103 | 2.688
7148 | 2.799 | 18602 | 2.814 | 3080 | 2.75 | 6098 | 2.779
7227 | 2.891 | 18822 | 2.907 | 3138 | 2.842 | 6093 | 2.869
7302 | 2.982 | 19020 | 2.997 | 3192 | 2.934 | 6087 | 2.962
7368 | 3.073 | 19187 | 3.089 | 3245 | 3.026 | 6078 | 3.054
7433 | 3.165 | 19327 | 3.181 | 3295 | 3.118 | 6072 | 3.146
7493 | 3.257 | 19443 | 3.273 | 3342 | 3.209 | 6063 | 3.238
7548 | 3.349 | 19537 | 3.363 | 3392 | 3.301 | 6053 | 3.329
7600 | 3.439 | 19613 | 3.455 | 3437 | 3.393 | 6045 | 3.421
7650 | 3.532 | 19675 | 3.547 | 3482 | 3.485 | 6033 | 3.511
7695 | 3.624 | 19718 | 3.639 | 3523 | 3.575 | 6022 | 3.603
7737 | 3.715 | 19750 | 3.731 | 3568 | 3.667 | 6008 | 3.695
7777 | 3.807 | 19770 | 3.821 | 3608 | 3.759 | 5993 | 3.787
7813 | 3.898 | 19778 | 3.913 | 3648 | 3.851 | 5977 | 3.879
7847 | 3.99 | 19775 | 4.006 | 3687 | 3.942 | 5957 | 3.971
7878 | 4.082 | 19758 | 4.098 | 3723 | 4.034 | 5935 | 4.061
7908 | 4.173 | 19728 | 4.188 | 3760 | 4.125 | 5912 | 4.154
7935 | 4.266 | 19677 | 4.28 | 3795 | 4.217 | 5882 | 4.246
7960 | 4.356 | 19602 | 4.372 | 3828 | 4.309 | 5850 | 4.336
7982 | 4.447 | 19505 | 4.464 | 3862 | 4.4 | 5813 | 4.428
8005 | 4.539 | 19377 | 4.555 | 3893 | 4.492 | 5773 | 4.52
8025 | 4.632 | 19223 | 4.646 | 3923 | 4.584 | 5728 | 4.611
8043 | 4.723 | 19052 | 4.738 | 3953 | 4.676 | 5678 | 4.703
8062 | 4.815 | 18865 | 4.83 | 3983 | 4.766 | 5623 | 4.795
8077 | 4.907 | 18658 | 4.921 | 4012 | 4.858 | 5563 | 4.887
8090 | 4.997 | 18427 | 5.013 | 4038 | 4.951 | 5498 | 4.978
8103 | 5.089 | 18173 | 5.105 | 4065 | 5.041 | 5428 | 5.07
8117 | 5.181 | 17875 | 5.195 | 4092 | 5.133 | 5352 | 5.162
8127 | 5.272 | 1207 | 5.291 | 4115 | 5.225 | 5272 | 5.254
8138 | 5.364 | -5 | 5.38 | 4140 | 5.317 | 5182 | 5.344
8148 | 5.456 | -5 | 5.47 | 4162 | 5.409 | 5087 | 5.436
8157 | 5.548 |  |  | 4185 | 5.499 | 4988 | 5.528
8163 | 5.638 |  |  | 4207 | 5.591 | 4880 | 5.619
8170 | 5.731 |  |  | 4228 | 5.683 | 4763 | 5.711
8177 | 5.823 |  |  | 4248 | 5.775 | 4637 | 5.803
8180 | 5.915 |  |  | 4268 | 5.866 | 4505 | 5.895
8185 | 6.005 |  |  | 4288 | 5.958 | 4360 | 5.985
8188 | 6.097 |  |  | 4305 | 6.05 | 4207 | 6.078
8192 | 6.189 |  |  | 4323 | 6.14 | 4040 | 6.17
8192 | 6.28 |  |  | 4340 | 6.232 | 3853 | 6.26
8195 | 6.372 |  |  | 4357 | 6.324 | 3 | 6.353
8195 | 6.464 |  |  | 4373 | 6.416
8195 | 6.555 |  |  | 4388 | 6.507
8195 | 6.647 |  |  | 4405 | 6.599
8195 | 6.739 |  |  | 4418 | 6.691
8192 | 6.831 |  |  | 4433 | 6.782
8190 | 6.921 |  |  | 4445 | 6.874
8187 | 7.013 |  |  | 4458 | 6.965
8185 | 7.105 |  |  | 4472 | 7.057
8180 | 7.205 |  |  | 4483 | 7.149
8175 | 7.298 |  |  | 4495 | 7.24
8170 | 7.389 |  |  | 4505 | 7.332
8163 | 7.481 |  |  | 4515 | 7.423
8157 | 7.572 |  |  | 4525 | 7.515
8148 | 7.664 |  |  | 4535 | 7.607
8140 | 7.756 |  |  | 4543 | 7.699
8132 | 7.848 |  |  | 4552 | 7.79
8120 | 7.938 |  |  | 4562 | 7.882
8108 | 8.03 |  |  | 4568 | 7.974
8095 | 8.123 |  |  | 4577 | 8.064
8078 | 8.213 |  |  | 4583 | 8.156
8062 | 8.305 |  |  | 4590 | 8.248
8042 | 8.397 |  |  | 4597 | 8.34
8018 | 8.489 |  |  | 4603 | 8.432
7990 | 8.581 |  |  | 4608 | 8.522
7958 | 8.671 |  |  | 4613 | 8.614
7920 | 8.763 |  |  | 4618 | 8.706
7878 | 8.856 |  |  | 4623 | 8.798
7828 | 8.947 |  |  | 4627 | 8.89
7775 | 9.038 |  |  | 4632 | 8.98
7713 | 9.13 |  |  | 4637 | 9.072
7647 | 9.222 |  |  | 4640 | 9.165
7572 | 9.313 |  |  | 4643 | 9.257
7490 | 9.405 |  |  | 4645 | 9.347
7405 | 9.497 |  |  | 4648 | 9.439
7308 | 9.587 |  |  | 4652 | 9.531
7205 | 9.679 |  |  | 4653 | 9.623
7092 | 9.771 |  |  | 4655 | 9.713
6970 | 9.863 |  |  | 4657 | 9.806
6840 | 9.954 |  |  | 4658 | 9.897
6683 | 10.056 |  |  | 4660 | 9.989
6532 | 10.148 |  |  | 4662 | 10.081
6360 | 10.238 |  |  | 4662 | 10.172
6173 | 10.33 |  |  | 4663 | 10.264
5965 | 10.422 |  |  | 4663 | 10.354
5 | 10.513 |  |  | 4663 | 10.447
|  |  |  | 4663 | 10.539
|  |  |  | 4663 | 10.629
|  |  |  | 4663 | 10.721
|  |  |  | 4663 | 10.813
|  |  |  | 4662 | 10.905
|  |  |  | 4662 | 10.996
|  |  |  | 4660 | 11.088
|  |  |  | 4658 | 11.18
|  |  |  | 4657 | 11.272
|  |  |  | 4655 | 11.364
|  |  |  | 4653 | 11.454
|  |  |  | 4652 | 11.546
|  |  |  | 4650 | 11.639
|  |  |  | 4647 | 11.729
|  |  |  | 4643 | 11.821
|  |  |  | 4640 | 11.913
|  |  |  | 4637 | 12.004
|  |  |  | 4632 | 12.096
|  |  |  | 4628 | 12.188
|  |  |  | 4623 | 12.279
|  |  |  | 4617 | 12.371
|  |  |  | 4612 | 12.462
|  |  |  | 4603 | 12.554
|  |  |  | 4595 | 12.647
|  |  |  | 4585 | 12.737
|  |  |  | 4573 | 12.829
|  |  |  | 4560 | 12.921
|  |  |  | 4543 | 13.013
|  |  |  | 4523 | 13.103
|  |  |  | 4500 | 13.195
|  |  |  | 4472 | 13.287
|  |  |  | 4440 | 13.379
|  |  |  | 4403 | 13.47
|  |  |  | 4360 | 13.562
|  |  |  | 4313 | 13.654
|  |  |  | 4262 | 13.746
|  |  |  | 4205 | 13.838
|  |  |  | 4140 | 13.928
|  |  |  | 4072 | 14.02
|  |  |  | 3998 | 14.112
|  |  |  | 3917 | 14.203
|  |  |  | 3827 | 14.295
|  |  |  | 3733 | 14.386
|  |  |  | 3630 | 14.478
|  |  |  | 3518 | 14.569
|  |  |  | 3397 | 14.661
|  |  |  | 3265 | 14.753
|  |  |  | 3108 | 14.845
|  |  |  | 2 | 14.937

## 0.1%C
Hounsfield S-Series Data Logger
written by Zak Barrett, James Robertson, Dave Haymann & Koo Leng Boon
Third year undergraduates, 1999
|  | Length (mm) | Cross sectional area (mm)
Material | 0.1%C steel | 25 | 19.63
Composition
Gauge Length | 25mm
Specimen Width | 5mm
Comments
Tested by
Date | 2001-01-15
Time | 15:48
Force (N) | Extension (mm) | Stress (MPa) | Strain | Elongation (%) | UTS (MPa) | Yield Lower | Yield Upper | Stress at fracture (MPa) | Youngs Modulus (GPa) | youngs
0 | 0.05 | 0 | 0 | 0.2 | 417.4733 Mpa | 303.209 Mpa | 312.022 Mpa | 303.8716 Mpa | 6.58GPa | #DIV/0!
0 | 0.142 | 0 | 0 | 0.568 | [5 empty] | #DIV/0!
2 | 0.234 | 0.1018849 | 0.00936 | 0.936 | [5 empty] | 10.88514
2 | 0.325 | 0.1018849 | 0.013 | 1.3 | [5 empty] | 7.837298
3 | 0.417 | 0.1528273 | 0.01668 | 1.668 | [5 empty] | 9.162308
8 | 0.508 | 0.4075395 | 0.02032 | 2.032 | [5 empty] | 20.05608
87 | 0.6 | 4.431992 | 0.024 | 2.4 | [5 empty] | 184.6663
673 | 0.692 | 34.28426 | 0.02768 | 2.768 | [5 empty] | 1238.593
1640 | 0.783 | 83.54559 | 0.03132 | 3.132 | [5 empty] | 2667.484
2787 | 0.875 | 141.9766 | 0.035 | 3.5 | [5 empty] | 4056.473
4060 | 0.967 | 206.8263 | 0.03868 | 3.868 | [5 empty] | 5347.112
5370 | 1.059 | 273.5609 | 0.04236 | 4.236 | [5 empty] | 6458
5950 | 1.151 | 303.1075 | 0.04604 | 4.604 | [5 empty] | 6583.568
5905 | 1.241 | 300.8151 | 0.04964 | 4.964 | [5 empty] | 6059.933
6108 | 1.333 | 311.1564 | 0.05332 | 5.332 | [5 empty] | 5835.641
6125 | 1.426 | 312.0224 | 0.05704 | 5.704 | [5 empty] | 5470.239
5998 | 1.516 | 305.5527 | 0.06064 | 6.064 | [5 empty] | 5038.798
5982 | 1.608 | 304.7376 | 0.06432 | 6.432 | [5 empty] | 4737.837
6032 | 1.7 | 307.2848 | 0.068 | 6.8 | [5 empty] | 4518.894
6025 | 1.792 | 306.9282 | 0.07168 | 7.168 | [5 empty] | 4281.922
5992 | 1.884 | 305.2471 | 0.07536 | 7.536 | [5 empty] | 4050.518
5952 | 1.974 | 303.2094 | 0.07896 | 7.896 | [5 empty] | 3840.038
6027 | 2.066 | 307.0301 | 0.08264 | 8.264 | [5 empty] | 3715.272
6328 | 2.159 | 322.3637 | 0.08636 | 8.636 | [5 empty] | 3732.79
6518 | 2.249 | 332.0428 | 0.08996 | 8.996 | [5 empty] | 3691.005
6655 | 2.341 | 339.0219 | 0.09364 | 9.364 | [5 empty] | 3620.482
6770 | 2.433 | 344.8803 | 0.09732 | 9.732 | [5 empty] | 3543.776
6875 | 2.525 | 350.2292 | 0.101 | 10.1 | [5 empty] | 3467.616
6973 | 2.615 | 355.2216 | 0.1046 | 10.46 | [5 empty] | 3396
7063 | 2.707 | 359.8064 | 0.10828 | 10.828 | [5 empty] | 3322.926
7148 | 2.799 | 364.1365 | 0.11196 | 11.196 | [5 empty] | 3252.381
7227 | 2.891 | 368.161 | 0.11564 | 11.564 | [5 empty] | 3183.682
7302 | 2.982 | 371.9817 | 0.11928 | 11.928 | [5 empty] | 3118.559
7368 | 3.073 | 375.3439 | 0.12292 | 12.292 | [5 empty] | 3053.562
7433 | 3.165 | 378.6551 | 0.1266 | 12.66 | [5 empty] | 2990.957
7493 | 3.257 | 381.7117 | 0.13028 | 13.028 | [5 empty] | 2929.933
7548 | 3.349 | 384.5135 | 0.13396 | 13.396 | [5 empty] | 2870.361
7600 | 3.439 | 387.1625 | 0.13756 | 13.756 | [5 empty] | 2814.499
7650 | 3.532 | 389.7096 | 0.14128 | 14.128 | [5 empty] | 2758.42
7695 | 3.624 | 392.002 | 0.14496 | 14.496 | [5 empty] | 2704.208
7737 | 3.715 | 394.1416 | 0.1486 | 14.86 | [5 empty] | 2652.366
7777 | 3.807 | 396.1793 | 0.15228 | 15.228 | [5 empty] | 2601.65
7813 | 3.898 | 398.0132 | 0.15592 | 15.592 | [5 empty] | 2552.676
7847 | 3.99 | 399.7453 | 0.1596 | 15.96 | [5 empty] | 2504.67
7878 | 4.082 | 401.3245 | 0.16328 | 16.328 | [5 empty] | 2457.891
7908 | 4.173 | 402.8528 | 0.16692 | 16.692 | [5 empty] | 2413.448
7935 | 4.266 | 404.2282 | 0.17064 | 17.064 | [5 empty] | 2368.895
7960 | 4.356 | 405.5018 | 0.17424 | 17.424 | [5 empty] | 2327.26
7982 | 4.447 | 406.6225 | 0.17788 | 17.788 | [5 empty] | 2285.937
8005 | 4.539 | 407.7942 | 0.18156 | 18.156 | [5 empty] | 2246.057
8025 | 4.632 | 408.813 | 0.18528 | 18.528 | [5 empty] | 2206.461
8043 | 4.723 | 409.73 | 0.18892 | 18.892 | [5 empty] | 2168.802
8062 | 4.815 | 410.6979 | 0.1926 | 19.26 | [5 empty] | 2132.388
8077 | 4.907 | 411.462 | 0.19628 | 19.628 | [5 empty] | 2096.301
8090 | 4.997 | 412.1243 | 0.19988 | 19.988 | [5 empty] | 2061.859
8103 | 5.089 | 412.7866 | 0.20356 | 20.356 | [5 empty] | 2027.837
8117 | 5.181 | 413.4997 | 0.20724 | 20.724 | [5 empty] | 1995.27
8127 | 5.272 | 414.0092 | 0.21088 | 21.088 | [5 empty] | 1963.245
8138 | 5.364 | 414.5695 | 0.21456 | 21.456 | [5 empty] | 1932.185
8148 | 5.456 | 415.079 | 0.21824 | 21.824 | [5 empty] | 1901.938
8157 | 5.548 | 415.5374 | 0.22192 | 22.192 | [5 empty] | 1872.465
8163 | 5.638 | 415.8431 | 0.22552 | 22.552 | [5 empty] | 1843.93
8170 | 5.731 | 416.1997 | 0.22924 | 22.924 | [5 empty] | 1815.563
8177 | 5.823 | 416.5563 | 0.23292 | 23.292 | [5 empty] | 1788.409
8180 | 5.915 | 416.7091 | 0.2366 | 23.66 | [5 empty] | 1761.239
8185 | 6.005 | 416.9638 | 0.2402 | 24.02 | [5 empty] | 1735.903
8188 | 6.097 | 417.1167 | 0.24388 | 24.388 | [5 empty] | 1710.336
8192 | 6.189 | 417.3204 | 0.24756 | 24.756 | [5 empty] | 1685.734
8192 | 6.28 | 417.3204 | 0.2512 | 25.12 | [5 empty] | 1661.307
8195 | 6.372 | 417.4733 | 0.25488 | 25.488 | [5 empty] | 1637.921
8195 | 6.464 | 417.4733 | 0.25856 | 25.856 | [5 empty] | 1614.609
8195 | 6.555 | 417.4733 | 0.2622 | 26.22 | [5 empty] | 1592.194
8195 | 6.647 | 417.4733 | 0.26588 | 26.588 | [5 empty] | 1570.157
8195 | 6.739 | 417.4733 | 0.26956 | 26.956 | [5 empty] | 1548.721
8192 | 6.831 | 417.3204 | 0.27324 | 27.324 | [5 empty] | 1527.304
8190 | 6.921 | 417.2185 | 0.27684 | 27.684 | [5 empty] | 1507.075
8187 | 7.013 | 417.0657 | 0.28052 | 28.052 | [5 empty] | 1486.759
8185 | 7.105 | 416.9638 | 0.2842 | 28.42 | [5 empty] | 1467.149
8180 | 7.205 | 416.7091 | 0.2882 | 28.82 | [5 empty] | 1445.903
8175 | 7.298 | 416.4544 | 0.29192 | 29.192 | [5 empty] | 1426.605
8170 | 7.389 | 416.1997 | 0.29556 | 29.556 | [5 empty] | 1408.173
8163 | 7.481 | 415.8431 | 0.29924 | 29.924 | [5 empty] | 1389.664
8157 | 7.572 | 415.5374 | 0.30288 | 30.288 | [5 empty] | 1371.954
8148 | 7.664 | 415.079 | 0.30656 | 30.656 | [5 empty] | 1353.989
8140 | 7.756 | 414.6714 | 0.31024 | 31.024 | [5 empty] | 1336.615
8132 | 7.848 | 414.2639 | 0.31392 | 31.392 | [5 empty] | 1319.648
8120 | 7.938 | 413.6526 | 0.31752 | 31.752 | [5 empty] | 1302.761
8108 | 8.03 | 413.0413 | 0.3212 | 32.12 | [5 empty] | 1285.932
8095 | 8.123 | 412.379 | 0.32492 | 32.492 | [5 empty] | 1269.171
8078 | 8.213 | 411.513 | 0.32852 | 32.852 | [5 empty] | 1252.627
8062 | 8.305 | 410.6979 | 0.3322 | 33.22 | [5 empty] | 1236.297
8042 | 8.397 | 409.6791 | 0.33588 | 33.588 | [5 empty] | 1219.719
8018 | 8.489 | 408.4564 | 0.33956 | 33.956 | [5 empty] | 1202.899
7990 | 8.581 | 407.0301 | 0.34324 | 34.324 | [5 empty] | 1185.847
7958 | 8.671 | 405.3999 | 0.34684 | 34.684 | [5 empty] | 1168.838
7920 | 8.763 | 403.4641 | 0.35052 | 35.052 | [5 empty] | 1151.044
7878 | 8.856 | 401.3245 | 0.35424 | 35.424 | [5 empty] | 1132.917
7828 | 8.947 | 398.7774 | 0.35788 | 35.788 | [5 empty] | 1114.277
7775 | 9.038 | 396.0774 | 0.36152 | 36.152 | [5 empty] | 1095.589
7713 | 9.13 | 392.919 | 0.3652 | 36.52 | [5 empty] | 1075.901
7647 | 9.222 | 389.5568 | 0.36888 | 36.888 | [5 empty] | 1056.053
7572 | 9.313 | 385.7361 | 0.37252 | 37.252 | [5 empty] | 1035.478
7490 | 9.405 | 381.5588 | 0.3762 | 37.62 | [5 empty] | 1014.245
7405 | 9.497 | 377.2287 | 0.37988 | 37.988 | [5 empty] | 993.0208
7308 | 9.587 | 372.2873 | 0.38348 | 38.348 | [5 empty] | 970.8129
7205 | 9.679 | 367.0402 | 0.38716 | 38.716 | [5 empty] | 948.0325
7092 | 9.771 | 361.2837 | 0.39084 | 39.084 | [5 empty] | 924.3776
6970 | 9.863 | 355.0688 | 0.39452 | 39.452 | [5 empty] | 900.002
6840 | 9.954 | 348.4463 | 0.39816 | 39.816 | [5 empty] | 875.1413
6683 | 10.056 | 340.4483 | 0.40224 | 40.224 | [5 empty] | 846.381
6532 | 10.148 | 332.756 | 0.40592 | 40.592 | [5 empty] | 819.7576
6360 | 10.238 | 323.9939 | 0.40952 | 40.952 | [5 empty] | 791.1552
6173 | 10.33 | 314.4677 | 0.4132 | 41.32 | [5 empty] | 761.0543
5965 | 10.422 | 303.8716 | 0.41688 | 41.688 | [5 empty] | 728.9187
5 | 10.513 | 0.2547122 | 0.42052 | 42.052 | [5 empty] | 0.6057076
Note on D31: [Threaded comment] Your version of Excel allows you to read this threaded comment; however, any edits to it will get removed if the file is opened in a newer version of Excel. Learn more: https://go.microsoft.com/fwlink/?linkid=870924 Comment: Upper Yield
Note on D37: [Threaded comment] Your version of Excel allows you to read this threaded comment; however, any edits to it will get removed if the file is opened in a newer version of Excel. Learn more: https://go.microsoft.com/fwlink/?linkid=870924 Comment: Lower Yield Point
UTS = 417.4733 MPa
Lower Yield point = 303.209 MPa

## 0.8%C
Hounsfield S-Series Data Logger
written by Zak Barrett, James Robertson, Dave Haymann & Koo Leng Boon
Third year undergraduates, 1999
|  |  | Length (mm) | Cross sectional area (mm)
|  |  | 25 | 19.63
Material | 0.8%C steel
Composition
Gauge Length | 25mm | [8 empty] | 0.4132 | 0.198
Specimen Width | 5mm | [8 empty] | 0.2152
Comments
Tested by
Date | 2001-01-15
Time | 15:29
Force (N) | Extension (mm) | Stress (MPa) | Strain | Elongation (%) | UTS (Mpa) | Youngs Modulus (GPa) | Yield Strength (Mpa) | Stress at fracture (MPa) | Youngs Modulus
2 | 0.065 | 0.1018849 | 0.0026 | 0.26 | 1007.539 Mpa | 9.991GPa | 841.161 Mpa | 910.596 Mpa | 39.18649
3 | 0.157 | 0.1528273 | 0.00628 | 0.628 |  |  |  |  | 24.33556
3 | 0.248 | 0.1528273 | 0.00992 | 0.992 |  |  |  |  | 15.40598
3 | 0.34 | 0.1528273 | 0.0136 | 1.36 |  |  |  |  | 11.2373
5 | 0.432 | 0.2547122 | 0.01728 | 1.728 |  |  |  |  | 14.74029
12 | 0.524 | 0.6113092 | 0.02096 | 2.096 |  |  |  |  | 29.16552
292 | 0.614 | 14.87519 | 0.02456 | 2.456 |  |  |  |  | 605.6674
963 | 0.706 | 49.05756 | 0.02824 | 2.824 |  |  |  |  | 1737.166
1863 | 0.798 | 94.90576 | 0.03192 | 3.192 |  |  |  |  | 2973.238
2903 | 0.89 | 147.8859 | 0.0356 | 3.56 |  |  |  |  | 4154.098
4110 | 0.982 | 209.3734 | 0.03928 | 3.928 |  |  |  |  | 5330.28
5467 | 1.074 | 278.5023 | 0.04296 | 4.296 |  |  |  |  | 6482.828
6962 | 1.164 | 354.6612 | 0.04656 | 4.656 |  |  |  |  | 7617.295
8530 | 1.257 | 434.539 | 0.05028 | 5.028 |  |  |  |  | 8642.382
10092 | 1.349 | 514.1111 | 0.05396 | 5.396 |  |  |  |  | 9527.633
11297 | 1.44 | 575.4967 | 0.0576 | 5.76 |  |  |  |  | 9991.262
11900 | 1.531 | 606.215 | 0.06124 | 6.124 |  |  |  |  | 9899.004
12582 | 1.623 | 640.9577 | 0.06492 | 6.492 |  |  |  |  | 9873.039
13233 | 1.715 | 674.1212 | 0.0686 | 6.86 |  |  |  |  | 9826.84
13845 | 1.807 | 705.298 | 0.07228 | 7.228 |  |  |  |  | 9757.859
14442 | 1.898 | 735.7106 | 0.07592 | 7.592 |  |  |  |  | 9690.604
15008 | 1.99 | 764.5441 | 0.0796 | 7.96 |  |  |  |  | 9604.825
15533 | 2.082 | 791.2888 | 0.08328 | 8.328 |  |  |  |  | 9501.547
16040 | 2.172 | 817.1167 | 0.08688 | 8.688 |  |  |  |  | 9405.118
16512 | 2.264 | 841.1615 | 0.09056 | 9.056 |  |  |  |  | 9288.444
16948 | 2.356 | 863.3724 | 0.09424 | 9.424 |  |  |  |  | 9161.422
17345 | 2.448 | 883.5965 | 0.09792 | 9.792 |  |  |  |  | 9023.657
17713 | 2.539 | 902.3434 | 0.10156 | 10.156 |  |  |  |  | 8884.83
18045 | 2.631 | 919.2562 | 0.10524 | 10.524 |  |  |  |  | 8734.856
18340 | 2.722 | 934.2843 | 0.10888 | 10.888 |  |  |  |  | 8580.862
18602 | 2.814 | 947.6312 | 0.11256 | 11.256 |  |  |  |  | 8418.898
18822 | 2.907 | 958.8385 | 0.11628 | 11.628 |  |  |  |  | 8245.945
19020 | 2.997 | 968.9251 | 0.11988 | 11.988 |  |  |  |  | 8082.458
19187 | 3.089 | 977.4325 | 0.12356 | 12.356 |  |  |  |  | 7910.59
19327 | 3.181 | 984.5644 | 0.12724 | 12.724 |  |  |  |  | 7737.853
19443 | 3.273 | 990.4738 | 0.13092 | 13.092 |  |  |  |  | 7565.489
19537 | 3.363 | 995.2624 | 0.13452 | 13.452 |  |  |  |  | 7398.62
19613 | 3.455 | 999.134 | 0.1382 | 13.82 |  |  |  |  | 7229.624
19675 | 3.547 | 1002.292 | 0.14188 | 14.188 |  |  |  |  | 7064.367
19718 | 3.639 | 1004.483 | 0.14556 | 14.556 |  |  |  |  | 6900.817
19750 | 3.731 | 1006.113 | 0.14924 | 14.924 |  |  |  |  | 6741.578
19770 | 3.821 | 1007.132 | 0.15284 | 15.284 |  |  |  |  | 6589.453
19778 | 3.913 | 1007.539 | 0.15652 | 15.652 |  |  |  |  | 6437.129
19775 | 4.006 | 1007.387 | 0.16024 | 16.024 |  |  |  |  | 6286.736
19758 | 4.098 | 1006.521 | 0.16392 | 16.392 |  |  |  |  | 6140.316
19728 | 4.188 | 1004.992 | 0.16752 | 16.752 |  |  |  |  | 5999.238
19677 | 4.28 | 1002.394 | 0.1712 | 17.12 |  |  |  |  | 5855.107
19602 | 4.372 | 998.5736 | 0.17488 | 17.488 |  |  |  |  | 5710.05
19505 | 4.464 | 993.6322 | 0.17856 | 17.856 |  |  |  |  | 5564.696
19377 | 4.555 | 987.1116 | 0.1822 | 18.22 |  |  |  |  | 5417.736
19223 | 4.646 | 979.2664 | 0.18584 | 18.584 |  |  |  |  | 5269.406
19052 | 4.738 | 970.5553 | 0.18952 | 18.952 |  |  |  |  | 5121.123
18865 | 4.83 | 961.029 | 0.1932 | 19.32 |  |  |  |  | 4974.27
18658 | 4.921 | 950.484 | 0.19684 | 19.684 |  |  |  |  | 4828.713
18427 | 5.013 | 938.7163 | 0.20052 | 20.052 |  |  |  |  | 4681.41
18173 | 5.105 | 925.7769 | 0.2042 | 20.42 |  |  |  |  | 4533.677
17875 | 5.195 | 910.596 | 0.2078 | 20.78 |  |  |  |  | 4382.079
1207 | 5.291 | 61.48752 | 0.21164 | 21.164 |  |  |  |  | 290.5288
-5 | 5.38 | -0.2547122 | 0.2152 | 21.52 |  |  |  |  | -1.183607
-5 | 5.47 | -0.2547122 | 0.2188 | 21.88 |  |  |  |  | -1.164132
Note on D41: [Threaded comment] Your version of Excel allows you to read this threaded comment; however, any edits to it will get removed if the file is opened in a newer version of Excel. Learn more: https://go.microsoft.com/fwlink/?linkid=870924 Comment: UTS
UTS = 1007.539 MPa

## 70-30 Brass
Hounsfield S-Series Data Logger
written by Zak Barrett, James Robertson, Dave Haymann & Koo Leng Boon
Third year undergraduates, 1999
|  |  | Length (mm) | Cross sectional area (mm)
|  |  | 25 | 19.63
Material | 70/30 brass
Composition
Gauge Length | 25mm
Specimen Width | 5mm
Comments
Tested by
Date | 2001-01-15
Time | 15:36
Force (N) | Extension (mm) | Stress (MPa) | Strain | Elongation (%) | UTS (Mpa) | Youngs Modulus (GPa) | Yield Strength (Mpa) | Stress at fracture (MPa) | Youngs Modulus
0 | 0 | 0 | 0 | 0 | 237.544 Mpa | 2.233 GPa | 75.649 MPa | 158.329 MPa | #DIV/0!
2 | 0.084 | 0.1018849 | 0.00336 | 0.336 |  |  |  |  | 30.32288
7 | 0.176 | 0.356597 | 0.00704 | 0.704 |  |  |  |  | 50.65299
57 | 0.268 | 2.903719 | 0.01072 | 1.072 |  |  |  |  | 270.8693
467 | 0.368 | 23.79012 | 0.01472 | 1.472 |  |  |  |  | 1616.176
792 | 0.46 | 40.34641 | 0.0184 | 1.84 |  |  |  |  | 2192.74
968 | 0.552 | 49.31228 | 0.02208 | 2.208 |  |  |  |  | 2233.346
1113 | 0.645 | 56.69893 | 0.0258 | 2.58 |  |  |  |  | 2197.633
1245 | 0.735 | 63.42333 | 0.0294 | 2.94 |  |  |  |  | 2157.256
1368 | 0.827 | 69.68925 | 0.03308 | 3.308 |  |  |  |  | 2106.688
1485 | 0.919 | 75.64952 | 0.03676 | 3.676 |  |  |  |  | 2057.93
1593 | 1.011 | 81.1513 | 0.04044 | 4.044 |  |  |  |  | 2006.709
1700 | 1.101 | 86.60214 | 0.04404 | 4.404 |  |  |  |  | 1966.443
1802 | 1.194 | 91.79827 | 0.04776 | 4.776 |  |  |  |  | 1922.074
1898 | 1.286 | 96.68874 | 0.05144 | 5.144 |  |  |  |  | 1879.641
1993 | 1.376 | 101.5283 | 0.05504 | 5.504 |  |  |  |  | 1844.627
2085 | 1.468 | 106.215 | 0.05872 | 5.872 |  |  |  |  | 1808.838
2172 | 1.561 | 110.647 | 0.06244 | 6.244 |  |  |  |  | 1772.053
2255 | 1.651 | 114.8752 | 0.06604 | 6.604 |  |  |  |  | 1739.479
2337 | 1.743 | 119.0525 | 0.06972 | 6.972 |  |  |  |  | 1707.58
2417 | 1.835 | 123.1279 | 0.0734 | 7.34 |  |  |  |  | 1677.491
2493 | 1.927 | 126.9995 | 0.07708 | 7.708 |  |  |  |  | 1647.632
2565 | 2.019 | 130.6673 | 0.08076 | 8.076 |  |  |  |  | 1617.971
2637 | 2.109 | 134.3352 | 0.08436 | 8.436 |  |  |  |  | 1592.404
2708 | 2.201 | 137.9521 | 0.08804 | 8.804 |  |  |  |  | 1566.925
2773 | 2.293 | 141.2634 | 0.09172 | 9.172 |  |  |  |  | 1540.159
2838 | 2.385 | 144.5746 | 0.0954 | 9.54 |  |  |  |  | 1515.457
2903 | 2.476 | 147.8859 | 0.09904 | 9.904 |  |  |  |  | 1493.194
2965 | 2.568 | 151.0443 | 0.10272 | 10.272 |  |  |  |  | 1470.447
3023 | 2.66 | 153.999 | 0.1064 | 10.64 |  |  |  |  | 1447.359
3080 | 2.75 | 156.9027 | 0.11 | 11 |  |  |  |  | 1426.388
3138 | 2.842 | 159.8574 | 0.11368 | 11.368 |  |  |  |  | 1406.205
3192 | 2.934 | 162.6083 | 0.11736 | 11.736 |  |  |  |  | 1385.551
3245 | 3.026 | 165.3082 | 0.12104 | 12.104 |  |  |  |  | 1365.732
3295 | 3.118 | 167.8553 | 0.12472 | 12.472 |  |  |  |  | 1345.857
3342 | 3.209 | 170.2496 | 0.12836 | 12.836 |  |  |  |  | 1326.345
3392 | 3.301 | 172.7967 | 0.13204 | 13.204 |  |  |  |  | 1308.67
3437 | 3.393 | 175.0891 | 0.13572 | 13.572 |  |  |  |  | 1290.076
3482 | 3.485 | 177.3816 | 0.1394 | 13.94 |  |  |  |  | 1272.465
3523 | 3.575 | 179.4702 | 0.143 | 14.3 |  |  |  |  | 1255.036
3568 | 3.667 | 181.7626 | 0.14668 | 14.668 |  |  |  |  | 1239.178
3608 | 3.759 | 183.8003 | 0.15036 | 15.036 |  |  |  |  | 1222.402
3648 | 3.851 | 185.838 | 0.15404 | 15.404 |  |  |  |  | 1206.427
3687 | 3.942 | 187.8248 | 0.15768 | 15.768 |  |  |  |  | 1191.177
3723 | 4.034 | 189.6587 | 0.16136 | 16.136 |  |  |  |  | 1175.376
3760 | 4.125 | 191.5436 | 0.165 | 16.5 |  |  |  |  | 1160.87
3795 | 4.217 | 193.3265 | 0.16868 | 16.868 |  |  |  |  | 1146.114
3828 | 4.309 | 195.0076 | 0.17236 | 17.236 |  |  |  |  | 1131.397
3862 | 4.4 | 196.7397 | 0.176 | 17.6 |  |  |  |  | 1117.839
3893 | 4.492 | 198.3189 | 0.17968 | 17.968 |  |  |  |  | 1103.734
3923 | 4.584 | 199.8472 | 0.18336 | 18.336 |  |  |  |  | 1089.917
3953 | 4.676 | 201.3754 | 0.18704 | 18.704 |  |  |  |  | 1076.644
3983 | 4.766 | 202.9037 | 0.19064 | 19.064 |  |  |  |  | 1064.329
4012 | 4.858 | 204.381 | 0.19432 | 19.432 |  |  |  |  | 1051.776
4038 | 4.951 | 205.7056 | 0.19804 | 19.804 |  |  |  |  | 1038.707
4065 | 5.041 | 207.081 | 0.20164 | 20.164 |  |  |  |  | 1026.984
4092 | 5.133 | 208.4564 | 0.20532 | 20.532 |  |  |  |  | 1015.276
4115 | 5.225 | 209.6281 | 0.209 | 20.9 |  |  |  |  | 1003.005
4140 | 5.317 | 210.9017 | 0.21268 | 21.268 |  |  |  |  | 991.6385
4162 | 5.409 | 212.0224 | 0.21636 | 21.636 |  |  |  |  | 979.952
4185 | 5.499 | 213.1941 | 0.21996 | 21.996 |  |  |  |  | 969.2403
4207 | 5.591 | 214.3148 | 0.22364 | 22.364 |  |  |  |  | 958.3027
4228 | 5.683 | 215.3846 | 0.22732 | 22.732 |  |  |  |  | 947.4952
4248 | 5.775 | 216.4035 | 0.231 | 23.1 |  |  |  |  | 936.8115
4268 | 5.866 | 217.4223 | 0.23464 | 23.464 |  |  |  |  | 926.6208
4288 | 5.958 | 218.4412 | 0.23832 | 23.832 |  |  |  |  | 916.5876
4305 | 6.05 | 219.3072 | 0.242 | 24.2 |  |  |  |  | 906.228
4323 | 6.14 | 220.2241 | 0.2456 | 24.56 |  |  |  |  | 896.6781
4340 | 6.232 | 221.0902 | 0.24928 | 24.928 |  |  |  |  | 886.915
4357 | 6.324 | 221.9562 | 0.25296 | 25.296 |  |  |  |  | 877.4359
4373 | 6.416 | 222.7713 | 0.25664 | 25.664 |  |  |  |  | 868.0302
4388 | 6.507 | 223.5354 | 0.26028 | 26.028 |  |  |  |  | 858.8267
4405 | 6.599 | 224.4014 | 0.26396 | 26.396 |  |  |  |  | 850.1342
4418 | 6.691 | 225.0637 | 0.26764 | 26.764 |  |  |  |  | 840.9194
4433 | 6.782 | 225.8278 | 0.27128 | 27.128 |  |  |  |  | 832.4529
4445 | 6.874 | 226.4391 | 0.27496 | 27.496 |  |  |  |  | 823.5348
4458 | 6.965 | 227.1014 | 0.2786 | 27.86 |  |  |  |  | 815.1521
4472 | 7.057 | 227.8146 | 0.28228 | 28.228 |  |  |  |  | 807.0518
4483 | 7.149 | 228.3749 | 0.28596 | 28.596 |  |  |  |  | 798.6255
4495 | 7.24 | 228.9862 | 0.2896 | 28.96 |  |  |  |  | 790.6984
4505 | 7.332 | 229.4957 | 0.29328 | 29.328 |  |  |  |  | 782.5139
4515 | 7.423 | 230.0051 | 0.29692 | 29.692 |  |  |  |  | 774.6366
4525 | 7.515 | 230.5145 | 0.3006 | 30.06 |  |  |  |  | 766.848
4535 | 7.607 | 231.0239 | 0.30428 | 30.428 |  |  |  |  | 759.2479
4543 | 7.699 | 231.4315 | 0.30796 | 30.796 |  |  |  |  | 751.4985
4552 | 7.79 | 231.89 | 0.3116 | 31.16 |  |  |  |  | 744.1912
4562 | 7.882 | 232.3994 | 0.31528 | 31.528 |  |  |  |  | 737.1206
4568 | 7.974 | 232.705 | 0.31896 | 31.896 |  |  |  |  | 729.5744
4577 | 8.064 | 233.1635 | 0.32256 | 32.256 |  |  |  |  | 722.8532
4583 | 8.156 | 233.4692 | 0.32624 | 32.624 |  |  |  |  | 715.6363
4590 | 8.248 | 233.8258 | 0.32992 | 32.992 |  |  |  |  | 708.7348
4597 | 8.34 | 234.1824 | 0.3336 | 33.36 |  |  |  |  | 701.9855
4603 | 8.432 | 234.488 | 0.33728 | 33.728 |  |  |  |  | 695.2325
4608 | 8.522 | 234.7427 | 0.34088 | 34.088 |  |  |  |  | 688.6375
4613 | 8.614 | 234.9975 | 0.34456 | 34.456 |  |  |  |  | 682.0219
4618 | 8.706 | 235.2522 | 0.34824 | 34.824 |  |  |  |  | 675.5461
4623 | 8.798 | 235.5069 | 0.35192 | 35.192 |  |  |  |  | 669.2057
4627 | 8.89 | 235.7106 | 0.3556 | 35.56 |  |  |  |  | 662.8533
4632 | 8.98 | 235.9654 | 0.3592 | 35.92 |  |  |  |  | 656.9192
4637 | 9.072 | 236.2201 | 0.36288 | 36.288 |  |  |  |  | 650.9592
4640 | 9.165 | 236.3729 | 0.3666 | 36.66 |  |  |  |  | 644.7706
4643 | 9.257 | 236.5257 | 0.37028 | 37.028 |  |  |  |  | 638.7753
4645 | 9.347 | 236.6276 | 0.37388 | 37.388 |  |  |  |  | 632.8972
4648 | 9.439 | 236.7804 | 0.37756 | 37.756 |  |  |  |  | 627.1333
4652 | 9.531 | 236.9842 | 0.38124 | 38.124 |  |  |  |  | 621.6142
4653 | 9.623 | 237.0352 | 0.38492 | 38.492 |  |  |  |  | 615.8037
4655 | 9.713 | 237.137 | 0.38852 | 38.852 |  |  |  |  | 610.3599
4657 | 9.806 | 237.2389 | 0.39224 | 39.224 |  |  |  |  | 604.831
4658 | 9.897 | 237.2899 | 0.39588 | 39.588 |  |  |  |  | 599.3985
4660 | 9.989 | 237.3917 | 0.39956 | 39.956 |  |  |  |  | 594.1329
4662 | 10.081 | 237.4936 | 0.40324 | 40.324 |  |  |  |  | 588.9635
4662 | 10.172 | 237.4936 | 0.40688 | 40.688 |  |  |  |  | 583.6945
4663 | 10.264 | 237.5446 | 0.41056 | 41.056 |  |  |  |  | 578.5867
4663 | 10.354 | 237.5446 | 0.41416 | 41.416 |  |  |  |  | 573.5575
4663 | 10.447 | 237.5446 | 0.41788 | 41.788 |  |  |  |  | 568.4516
4663 | 10.539 | 237.5446 | 0.42156 | 42.156 |  |  |  |  | 563.4894
4663 | 10.629 | 237.5446 | 0.42516 | 42.516 |  |  |  |  | 558.7181
4663 | 10.721 | 237.5446 | 0.42884 | 42.884 |  |  |  |  | 553.9235
4663 | 10.813 | 237.5446 | 0.43252 | 43.252 |  |  |  |  | 549.2106
4662 | 10.905 | 237.4936 | 0.4362 | 43.62 |  |  |  |  | 544.4604
4662 | 10.996 | 237.4936 | 0.43984 | 43.984 |  |  |  |  | 539.9546
4660 | 11.088 | 237.3917 | 0.44352 | 44.352 |  |  |  |  | 535.2447
4658 | 11.18 | 237.2899 | 0.4472 | 44.72 |  |  |  |  | 530.6124
4657 | 11.272 | 237.2389 | 0.45088 | 45.088 |  |  |  |  | 526.1686
4655 | 11.364 | 237.137 | 0.45456 | 45.456 |  |  |  |  | 521.6848
4653 | 11.454 | 237.0352 | 0.45816 | 45.816 |  |  |  |  | 517.3633
4652 | 11.546 | 236.9842 | 0.46184 | 46.184 |  |  |  |  | 513.1305
4650 | 11.639 | 236.8823 | 0.46556 | 46.556 |  |  |  |  | 508.8116
4647 | 11.729 | 236.7295 | 0.46916 | 46.916 |  |  |  |  | 504.5816
4643 | 11.821 | 236.5257 | 0.47284 | 47.284 |  |  |  |  | 500.2236
4640 | 11.913 | 236.3729 | 0.47652 | 47.652 |  |  |  |  | 496.0398
4637 | 12.004 | 236.2201 | 0.48016 | 48.016 |  |  |  |  | 491.9612
4632 | 12.096 | 235.9654 | 0.48384 | 48.384 |  |  |  |  | 487.693
4628 | 12.188 | 235.7616 | 0.48752 | 48.752 |  |  |  |  | 483.5937
4623 | 12.279 | 235.5069 | 0.49116 | 49.116 |  |  |  |  | 479.4912
4617 | 12.371 | 235.2012 | 0.49484 | 49.484 |  |  |  |  | 475.3076
4612 | 12.462 | 234.9465 | 0.49848 | 49.848 |  |  |  |  | 471.3259
4603 | 12.554 | 234.488 | 0.50216 | 50.216 |  |  |  |  | 466.9588
4595 | 12.647 | 234.0805 | 0.50588 | 50.588 |  |  |  |  | 462.7194
4585 | 12.737 | 233.5711 | 0.50948 | 50.948 |  |  |  |  | 458.4499
4573 | 12.829 | 232.9598 | 0.51316 | 51.316 |  |  |  |  | 453.971
4560 | 12.921 | 232.2975 | 0.51684 | 51.684 |  |  |  |  | 449.4573
4543 | 13.013 | 231.4315 | 0.52052 | 52.052 |  |  |  |  | 444.6159
4523 | 13.103 | 230.4126 | 0.52412 | 52.412 |  |  |  |  | 439.6181
4500 | 13.195 | 229.241 | 0.5278 | 52.78 |  |  |  |  | 434.333
4472 | 13.287 | 227.8146 | 0.53148 | 53.148 |  |  |  |  | 428.6418
4440 | 13.379 | 226.1844 | 0.53516 | 53.516 |  |  |  |  | 422.6482
4403 | 13.47 | 224.2995 | 0.5388 | 53.88 |  |  |  |  | 416.2946
4360 | 13.562 | 222.109 | 0.54248 | 54.248 |  |  |  |  | 409.4326
4313 | 13.654 | 219.7147 | 0.54616 | 54.616 |  |  |  |  | 402.29
4262 | 13.746 | 217.1167 | 0.54984 | 54.984 |  |  |  |  | 394.8724
4205 | 13.838 | 214.2129 | 0.55352 | 55.352 |  |  |  |  | 387.0013
4140 | 13.928 | 210.9017 | 0.55712 | 55.712 |  |  |  |  | 378.557
4072 | 14.02 | 207.4376 | 0.5608 | 56.08 |  |  |  |  | 369.8959
3998 | 14.112 | 203.6679 | 0.56448 | 56.448 |  |  |  |  | 360.8061
3917 | 14.203 | 199.5415 | 0.56812 | 56.812 |  |  |  |  | 351.2313
3827 | 14.295 | 194.9567 | 0.5718 | 57.18 |  |  |  |  | 340.9526
3733 | 14.386 | 190.1681 | 0.57544 | 57.544 |  |  |  |  | 330.4743
3630 | 14.478 | 184.921 | 0.57912 | 57.912 |  |  |  |  | 319.3139
3518 | 14.569 | 179.2155 | 0.58276 | 58.276 |  |  |  |  | 307.5288
3397 | 14.661 | 173.0515 | 0.58644 | 58.644 |  |  |  |  | 295.0881
3265 | 14.753 | 166.3271 | 0.59012 | 59.012 |  |  |  |  | 281.8529
3108 | 14.845 | 158.3291 | 0.5938 | 59.38 |  |  |  |  | 266.6371
2 | 14.937 | 0.1018849 | 0.59748 | 59.748 |  |  |  |  | 0.1705243
UTS = 237.5446 MPa

## Drawn Copper
Hounsfield S-Series Data Logger
written by Zak Barrett, James Robertson, Dave Haymann & Koo Leng Boon
Third year undergraduates, 1999
|  |  | Length (mm) | Cross sectional area (mm)
|  |  | 25 | 19.63
Material | drawn Copper
Composition
Gauge Length | 25mm
Specimen Width | 5mm
Comments
Tested by
Date | 2001-01-15
Time | 15:33
Force (N) | Extension (mm) | Stress (MPa) | Strain | Elongation (%) | UTS (Mpa) | Youngs Modulus (GPa) | Yield Strength (Mpa) | Stress at fracture (MPa) | Youngs Modulus
3 | 0.03 | 0.1528273 | 0.0012 | 0.12 | 312.379 Mpa | 10.522GPa | 309.22 Mpa | 196.281 Mpa | 127.3561
262 | 0.122 | 13.34692 | 0.00488 | 0.488 |  |  |  |  | 2735.024
858 | 0.214 | 43.70861 | 0.00856 | 0.856 |  |  |  |  | 5106.146
1665 | 0.305 | 84.81915 | 0.0122 | 1.22 |  |  |  |  | 6952.39
2663 | 0.397 | 135.6597 | 0.01588 | 1.588 |  |  |  |  | 8542.803
3727 | 0.488 | 189.8625 | 0.01952 | 1.952 |  |  |  |  | 9726.56
4745 | 0.58 | 241.7219 | 0.0232 | 2.32 |  |  |  |  | 10419.05
5552 | 0.672 | 282.8324 | 0.02688 | 2.688 |  |  |  |  | 10522.04
5977 | 0.763 | 304.4829 | 0.03052 | 3.052 |  |  |  |  | 9976.505
6070 | 0.855 | 309.2206 | 0.0342 | 3.42 |  |  |  |  | 9041.537
6085 | 0.947 | 309.9847 | 0.03788 | 3.788 |  |  |  |  | 8183.335
6095 | 1.04 | 310.4941 | 0.0416 | 4.16 |  |  |  |  | 7463.801
6103 | 1.13 | 310.9017 | 0.0452 | 4.52 |  |  |  |  | 6878.356
6113 | 1.222 | 311.4111 | 0.04888 | 4.888 |  |  |  |  | 6370.931
6120 | 1.314 | 311.7677 | 0.05256 | 5.256 |  |  |  |  | 5931.653
6125 | 1.405 | 312.0224 | 0.0562 | 5.62 |  |  |  |  | 5552
6128 | 1.496 | 312.1752 | 0.05984 | 5.984 |  |  |  |  | 5216.832
6130 | 1.588 | 312.2771 | 0.06352 | 6.352 |  |  |  |  | 4916.202
6132 | 1.68 | 312.379 | 0.0672 | 6.72 |  |  |  |  | 4648.497
6132 | 1.771 | 312.379 | 0.07084 | 7.084 |  |  |  |  | 4409.642
6132 | 1.863 | 312.379 | 0.07452 | 7.452 |  |  |  |  | 4191.882
6132 | 1.955 | 312.379 | 0.0782 | 7.82 |  |  |  |  | 3994.617
6130 | 2.047 | 312.2771 | 0.08188 | 8.188 |  |  |  |  | 3813.839
6128 | 2.138 | 312.1752 | 0.08552 | 8.552 |  |  |  |  | 3650.319
6127 | 2.23 | 312.1243 | 0.0892 | 8.92 |  |  |  |  | 3499.151
6123 | 2.322 | 311.9205 | 0.09288 | 9.288 |  |  |  |  | 3358.318
6118 | 2.412 | 311.6658 | 0.09648 | 9.648 |  |  |  |  | 3230.367
6115 | 2.504 | 311.513 | 0.10016 | 10.016 |  |  |  |  | 3110.154
6112 | 2.597 | 311.3602 | 0.10388 | 10.388 |  |  |  |  | 2997.306
6103 | 2.688 | 310.9017 | 0.10752 | 10.752 |  |  |  |  | 2891.571
6098 | 2.779 | 310.647 | 0.11116 | 11.116 |  |  |  |  | 2794.593
6093 | 2.869 | 310.3923 | 0.11476 | 11.476 |  |  |  |  | 2704.708
6087 | 2.962 | 310.0866 | 0.11848 | 11.848 |  |  |  |  | 2617.206
6078 | 3.054 | 309.6281 | 0.12216 | 12.216 |  |  |  |  | 2534.611
6072 | 3.146 | 309.3225 | 0.12584 | 12.584 |  |  |  |  | 2458.062
6063 | 3.238 | 308.864 | 0.12952 | 12.952 |  |  |  |  | 2384.682
6053 | 3.329 | 308.3546 | 0.13316 | 13.316 |  |  |  |  | 2315.67
6045 | 3.421 | 307.947 | 0.13684 | 13.684 |  |  |  |  | 2250.417
6033 | 3.511 | 307.3357 | 0.14044 | 14.044 |  |  |  |  | 2188.377
6022 | 3.603 | 306.7753 | 0.14412 | 14.412 |  |  |  |  | 2128.61
6008 | 3.695 | 306.0621 | 0.1478 | 14.78 |  |  |  |  | 2070.786
5993 | 3.787 | 305.298 | 0.15148 | 15.148 |  |  |  |  | 2015.434
5977 | 3.879 | 304.4829 | 0.15516 | 15.516 |  |  |  |  | 1962.38
5957 | 3.971 | 303.4641 | 0.15884 | 15.884 |  |  |  |  | 1910.502
5935 | 4.061 | 302.3434 | 0.16244 | 16.244 |  |  |  |  | 1861.262
5912 | 4.154 | 301.1717 | 0.16616 | 16.616 |  |  |  |  | 1812.54
5882 | 4.246 | 299.6434 | 0.16984 | 16.984 |  |  |  |  | 1764.269
5850 | 4.336 | 298.0132 | 0.17344 | 17.344 |  |  |  |  | 1718.25
5813 | 4.428 | 296.1284 | 0.17712 | 17.712 |  |  |  |  | 1671.908
5773 | 4.52 | 294.0907 | 0.1808 | 18.08 |  |  |  |  | 1626.608
5728 | 4.611 | 291.7983 | 0.18444 | 18.444 |  |  |  |  | 1582.077
5678 | 4.703 | 289.2511 | 0.18812 | 18.812 |  |  |  |  | 1537.588
5623 | 4.795 | 286.4493 | 0.1918 | 19.18 |  |  |  |  | 1493.479
5563 | 4.887 | 283.3928 | 0.19548 | 19.548 |  |  |  |  | 1449.728
5498 | 4.978 | 280.0815 | 0.19912 | 19.912 |  |  |  |  | 1406.597
5428 | 5.07 | 276.5155 | 0.2028 | 20.28 |  |  |  |  | 1363.489
5352 | 5.162 | 272.6439 | 0.20648 | 20.648 |  |  |  |  | 1320.437
5272 | 5.254 | 268.5685 | 0.21016 | 21.016 |  |  |  |  | 1277.924
5182 | 5.344 | 263.9837 | 0.21376 | 21.376 |  |  |  |  | 1234.954
5087 | 5.436 | 259.1442 | 0.21744 | 21.744 |  |  |  |  | 1191.796
4988 | 5.528 | 254.1009 | 0.22112 | 22.112 |  |  |  |  | 1149.154
4880 | 5.619 | 248.5991 | 0.22476 | 22.476 |  |  |  |  | 1106.065
4763 | 5.711 | 242.6388 | 0.22844 | 22.844 |  |  |  |  | 1062.156
4637 | 5.803 | 236.2201 | 0.23212 | 23.212 |  |  |  |  | 1017.664
4505 | 5.895 | 229.4957 | 0.2358 | 23.58 |  |  |  |  | 973.2641
4360 | 5.985 | 222.109 | 0.2394 | 23.94 |  |  |  |  | 927.7737
4207 | 6.078 | 214.3148 | 0.24312 | 24.312 |  |  |  |  | 881.5187
4040 | 6.17 | 205.8074 | 0.2468 | 24.68 |  |  |  |  | 833.9037
3853 | 6.26 | 196.2812 | 0.2504 | 25.04 |  |  |  |  | 783.8706
3 | 6.353 | 0.1528273 | 0.25412 | 25.412 |  |  |  |  | 0.6013982
Note on D26: william taylor: Yield Strength
UTS = 312.379 MPa